## Sheet1
| Target Values | 8.15 | 38.78 | 26.21 | 55.07 | 3.81 | 3.4 | 152.23 |  | CORE | Mean | 16520.68 |  | SMR | Mean | 9.23 |  | Offet | -3 |  |  | new sand coefficient | 8000 |  | Mean | 20
| Coefficient | 0.5 | 9999 | 0.6 | 0.029 | 0.1 | -0.01 | 9999 |  |  | COEFF | 8000 |  |  | Coeff | -0.5
| Weight | 0.1 | 0 | 0.5 | 0.05 | 0.3 | 0.05 | 0
|  | PK-1 | [6 empty] | RK-1 |  |  | AK
date | shift | activeClay | compactibility | gcs | gfnAfs | loi | moisture | permeability | sand_metal_ratio | core_sand_ratio | core_metal_ratio | bentonite_predicted_kg | fresh silica sand_predicted_kg | return sand_predicted_kg | water_predicted_kg | csi | bentonite_predicted_kg1 | Final Prediction | Actual Bentonite | Mean Model | Actual MB CLAY | Actual GCS | ACTUAL MOISTURE | ACTUAL LOI | ACTUAL Prediction | Current ACTUAL ADDItion | activeClay | compactibility | gcs | gfnAfs | loi | moisture | permeability | csi | sand_metal_ratio
2024-07-09 | C | 8.325 | 39.25 | 28.025 | 53.43 | 3.39 | 3.2575 | 159.5 | 9.505796 | 0.003435971 | 0.03266164 | 14.52617 | 0.002580747 | 5225 | 81.18294 | 7080.32 | 18.18767 | 10.20832 | 9.36 | 15.68216 | 8.01 | 27.06 | 3.19 | 3.39 |  |  | -0.035 | 0 | -1.5125 | 2.827586 | 1.26 | -0.7125 | 0 | -1.180045 | -0.551592 | 11.62211 | 8.794528 | 45482C | 0 | 17.09595 | 14.26836
2024-07-10 | A | 8.0125 | 39.14286 | 27.05571 | 53.43 | 3.39 | 3.185714 | 162 | 9.139203 | 0.01064086 | 0.09724896 | 22.03422 | 0.002584476 | 5225 | 81.29928 | 31557.572 | 25.09731 | 22.02053 | 18.86 | 19.98631 | 7.7 | 27.87 | 3.09 | 3.46 |  |  | 0.0275 | 0 | -0.7047619 | 2.827586 | 1.26 | -1.071429 | 0 | 1.8796115 | 0.1815947 | 23.43432 | 20.60673 | 45483A | 0 | 21.4001 | 18.57252
2024-07-10 | B | 7.884 | 37 | 27.35429 | 52.86 | 3.46 | 3.12 | 156.8571 | 10.32037 | 0.002059213 | 0.02125184 | 16.87088 | 0.002581992 | 5225 | 81.21927 | 7208.8928 | 23.0683 | 11.18097 | 14.89 | 14.3101 | 8.15 | 28.77 | 3.09 | 3.46 |  |  | 0.0532 | 0 | -0.9535714 | 3.810345 | 1.05 | -1.4 | 0 | -1.1639734 | -2.180732 | 13.08614 | 9.275799 | 45483B | 0 | 16.21527 | 12.40492
2024-07-10 | C | 8.1 | 37.8 | 28.24 | 52.86 | 3.46 | 3.14 | 161 | 8.960528 | 0.007008087 | 0.06279616 | 17.72028 | 0.002582367 | 5225 | 81.23243 | 18022.0936 | 22.91143 | 15.42041 | 25.15 | 17.70013 | 8.1 | 27.5 | 3.1 | 3.46 |  |  | 0.01 | 0 | -1.691667 | 3.810345 | 1.05 | -1.3 | 0 | 0.1876767 | 0.5389444 | 17.32558 | 13.51524 | 45483C | 0 | 19.6053 | 15.79495
2024-07-11 | A | 8.1 | 37.8 | 27.502 | 52.86 | 3.46 | 3.096 | 159.2 | 6.785377 | 0.007854163 | 0.05329346 | 19.58571 | 0.002583269 | 5225 | 81.26134 | 21866.4384 | 25.2189 | 22.51168 | 19.14 | 22.92597 | 7.9 | 27.42 | 3.19 | 3.55 |  |  | 0.01 | 0 | -1.076667 | 3.810345 | 1.05 | -1.52 | 0 | 0.6682198 | 4.889246 | 24.41686 | 20.60651 | 45484A | 0 | 24.83114 | 21.0208
2024-07-11 | B | 7.906 | 37.57143 | 26.97429 | 53.72 | 3.55 | 3.174286 | 159.5714 | 9.946017 | 0.003207373 | 0.03190059 | 19.61142 | 0.00258331 | 5225 | 81.26174 | 11044.2024 | 22.3008 | 14.72194 | 25.01 | 15.11052 | 8.04 | 28.07 | 3.2 | 3.79 |  |  | 0.0488 | 0 | -0.6369048 | 2.327586 | 0.78 | -1.128571 | 0 | -0.6845597 | -1.432034 | 15.88573 | 13.55815 | 45484B | 0 | 16.27432 | 13.94673
2024-07-12 | A | 7.8925 | 36.71429 | 27.65714 | 53.72 | 3.79 | 3.154286 | 160.5714 | 9.982755 | 0.00985901 | 0.09842007 | 20.42282 | 0.002583677 | 5225 | 81.27431 | 32739.0544 | 22.8697 | 16.78538 |  | 16.36256 | [6 empty] | 0.0515 | 0 | -1.205952 | 2.327586 | 0.06 | -1.228571 | 0 | 2.0272968 | -1.505509 | 17.94917 | 15.62159 | 45485A | 0 | 17.52635 | 15.19876
2024-07-12 | B | 7.793333 | 38.375 | 26.5975 | 54.92 | 3.74 | 3.24 | 153.4286 | 8.323545 | 0.003950959 | 0.03288599 | 23.01476 | 0.002584961 | 5225 | 81.31447 | 14247.8888 | 23.22066 | 20.8313 | 23.78 | 17.81654 | 7.82 | 27.24 | 3.08 | 3.51 |  |  | 0.07133333 | 0 | -0.3229167 | 0.2586207 | 0.21 | -0.8 | 0 | -0.2840989 | 1.81291 | 20.96061 | 20.70199 | 45485B | 0 | 17.94585 | 17.68723
2024-07-12 | C | 7.8175 | 35.8 | 27.24 | 54.92 | 3.51 | 3.08 | 149.6 | 6.789991 | 0.006582902 | 0.04469785 | 25.66639 | 0.002586245 | 5225 | 81.35555 | 15957.168 | 26.8053 | 26.11345 | 27.41 | 20.44706 | 7.7 | 25.68 | 3.11 | 3.51 |  |  | 0.0665 | 0 | -0.8583333 | 0.2586207 | 0.9 | -1.6 | 0 | -0.070439 | 4.880017 | 26.24276 | 25.98414 | 45485C | 0 | 20.57637 | 20.31775
2024-07-15 | A | 7.733333 | 37.5 | 25.665 | 54.92 | 3.51 | 3.13 | 154 | 8.5774 | 0.01087011 | 0.09323725 | 27.04763 | 0.002586945 | 5225 | 81.37695 | 33204.2632 | 27.04764 | 27.65509 | 27.15 | 20.60746 | 7.85 | 28.02 | 3.2 | 3.72 |  |  | 0.08333333 | 0 | 0.4541667 | 0.2586207 | 0.9 | -1.35 | 0 | 2.0854479 | 1.305199 | 27.7844 | 27.52578 | 45488A | 0 | 20.73677 | 20.47815
2024-07-15 | B | 7.902 | 37.66667 | 27.595 | 54.99 | 3.72 | 3.233333 | 143.5 | 8.104609 | 0.0003699 | 0.002997895 | 18.59643 | 0.002582832 | 5225 | 81.24601 | 1077.608 | 20.98323 | 14.31789 | 25.48 | 15.72146 | 7.84 | 27.3 | 3.2 | 3.56 |  |  | 0.0496 | 0 | -1.154167 | 0.137931 | 0.27 | -0.8333333 | 0 | -1.930384 | 2.250782 | 14.38686 | 14.24892 | 45488B | 0 | 15.79043 | 15.6525
2024-07-15 | C | 7.67 | 37 | 27.025 | 54.99 | 3.56 | 3.17 | 148.5 | 9.333761 | 0.00308452 | 0.02879017 | 23.80442 | 0.002585362 | 5225 | 81.3267 | 10342.7528 | 24.97806 | 18.91045 | 23 | 15.10604 | 8.03 | 26.16 | 3.16 | 3.56 |  |  | 0.096 | 0 | -0.6791667 | 0.137931 | 0.75 | -1.15 | 0 | -0.7722409 | -0.2075212 | 18.97942 | 18.84149 | 45488C | 0 | 15.175 | 15.03707
2024-07-16 | A | 8.033333 | 36.83333 | 26.16167 | 54.99 | 3.56 | 3.156667 | 151.1667 | 7.120032 | 0.005353462 | 0.03811682 | 22.34962 | 0.002585679 | 5225 | 81.30416 | 17660.4 | 22.87366 | 23.37793 | 25.98 | 21.02831 | 7.6 | 29.2 | 2.95 | 3.56 |  |  | 0.02333333 | 0 | 0.04027778 | 0.137931 | 0.75 | -1.216667 | 0 | 0.142465 | 4.219936 | 23.4469 | 23.30897 | 45489A | 0 | 21.09728 | 20.95935
2024-07-16 | B | 7.86 | 36.66667 | 26.45 | 54.23 | 3.56 | 3.036667 | 154 | 10.55396 | 0.002938373 | 0.03101149 | 21.9817 | 0.002584473 | 5225 | 81.29846 | 5857.9984 | 24.33741 | 14.51641 | 28.36 | 12.53471 | 7.62 | 26.34 | 3.01 | 3.3 |  |  | 0.058 | 0 | -0.2 | 1.448276 | 0.75 | -1.816667 | 0 | -1.3328352 | -2.647927 | 15.24055 | 13.79227 | 45489B | 0 | 13.25885 | 11.81057
2024-07-16 | C | 7.603333 | 37.55556 | 26.46667 | 54.23 | 3.303333 | 3 | 156.5556 | 7.800373 | 0.008604413 | 0.06711764 | 27.04768 | 0.00258692 | 5225 | 81.37696 | 28516.504 | 27.04768 | 28.546 | 27.67 | 21.49831 | 7.6 | 26.26 | 3.01 | 3.3 |  |  | 0.1093333 | 0 | -0.2138889 | 1.448276 | 1.52 | -2 | 0 | 1.499478 | 2.859253 | 29.27014 | 27.82186 | 45489C | 0 | 22.22245 | 20.77418
2024-07-17 | A | 7.55 | 34.75 | 26.255 | 54.23 | 3.3 | 2.95 | 144.75 | 9.471804 | 0.003449208 | 0.03267022 | 25.56941 | 0.002586206 | 5225 | 81.35405 | 8091.0096 | 27.04768 | 21.11873 | 28.5 | 15.54932 | 8.2 | 29.6 | 3.26 | 3.47 |  |  | 0.12 | 0 | -0.0375 | 1.448276 | 1.53 | -2.25 | 0 | -1.0537088 | -0.4836071 | 21.84287 | 20.39459 | 45490A | 0 | 16.27346 | 14.82518
2024-07-17 | B | 7.9925 | 38 | 28.354 | 54.725 | 3.47 | 3.18 | 152.2 | 11.0998 | 0.002745106 | 0.03047012 | 19.89012 | 0.002583482 | 5225 | 81.26605 | 9003.16 | 21.04067 | 10.67308 | 24.23 | 10.78296 | 8.1 | 28.7 | 3.18 | 3.37 |  |  | 0.0315 | 0 | -1.786667 | 0.5948276 | 1.02 | -1.1 | 0 | -0.93969 | -3.739596 | 10.9705 | 10.37567 | 45490B | 0 | 11.08038 | 10.48555
2024-07-17 | C | 8.0075 | 36.57143 | 28.51429 | 55.22 | 3.37 | 3.128571 | 146.2857 | 10.47188 | 0.003683193 | 0.03856997 | 21.00092 | 0.002585475 | 5225 | 81.28327 | 13002.2288 | 21.9493 | 13.01915 | 15.96 | 12.01824 | 8.4 | 27.05 | 3.32 | 3.37 |  |  | 0.0285 | 0 | -1.920238 | -0.2586207 | 1.32 | -1.357143 | 0 | -0.4398064 | -2.483767 | 12.88984 | 13.14846 | 45490C | 0 | 11.88893 | 12.14755
2024-07-18 | A | 8.2375 | 38.14286 | 27.20714 | 55.22 | 3.37 | 3.251429 | 150.8571 | 8.942253 | 0.007349943 | 0.06572505 | 20.08478 | 0.002586411 | 5225 | 81.26907 | 22829.2128 | 19.92149 | 18.04822 | 22.27 | 17.96344 | 8.09 | 26.4 | 3.14 | 3.6 |  |  | -0.0175 | 0 | -0.8309524 | -0.2586207 | 1.32 | -0.7428571 | 0 | 0.7885666 | 0.5754936 | 17.91891 | 18.17753 | 45491A | 0 | 17.83413 | 18.09275
2024-07-18 | B | 8.093333 | 37.4 | 27.516 | 56.62 | 3.6 | 3.144 | 153 | 9.877723 | 0.003549797 | 0.03506391 | 26.10457 | 2.264967 | 5225 | 81.3974 | 12426.16 | 20.54137 | 18.2341 | 23.54 | 12.12953 | 8.05 | 27.96 | 3.1 | 3.45 |  |  | 0.01133333 | 0 | -1.088333 | -2.672414 | 0.63 | -1.28 | 0 | -0.511815 | -1.295447 | 16.89789 | 19.5703 | 45491B | 0 | 10.79332 | 13.46574
2024-07-18 | C | 8.053333 | 37 | 27.83333 | 56.62 | 3.45 | 3.097778 | 154.2222 | 9.681329 | 0.008798926 | 0.08518529 | 27.04768 | 0.002589569 | 5225 | 81.37696 | 30572.2688 | 23.77061 | 21.80071 | 25.99 | 14.75303 | 8.2 | 27.33 | 3.18 | 3.45 |  |  | 0.01933333 | 0 | -1.352778 | -2.672414 | 1.08 | -1.511111 | 0 | 1.7564486 | -0.9026572 | 20.4645 | 23.13692 | 45491C | 0 | 13.41682 | 16.08924
2024-07-19 | A | 8.2 | 38.66667 | 27.33333 | 56.62 | 3.45 | 3.18 | 147.6667 | 9.291332 | 0.005596534 | 0.05199925 | 25.44983 | 3.13254 | 5225 | 81.40069 | 8022.312 | 21.09539 | 18.96255 | 26.11 | 13.51272 | 8.3 | 27.1 | 3.22 | 3.45 |  |  | -0.01 | 0 | -0.9361111 | -2.672414 | 1.08 | -1.1 | 0 | -1.062296 | -0.1226637 | 17.62634 | 20.29876 | 45492A | 0 | 12.17652 | 14.84893
2024-07-19 | B | 8.2725 | 38 | 27.135 | 57.18 | 3.45 | 3.225 | 148.5 | 10.06746 | 0 | 0 | 23.98991 | 8.935872 | 5225 | 81.46799 | 0 | 17.32901 | 14.8406 | 27.2 | 10.85069 | 8.33 | 27.63 | 3.32 | 3.65 |  |  | -0.0245 | 0 | -0.7708333 | -3.637931 | 1.08 | -0.875 | 0 | -2.065085 | -1.674926 | 13.02163 | 16.65956 | 45492B | 0 | 9.031724 | 12.66966
2024-07-19 | C | 8.335 | 36.44444 | 27.68889 | 57.18 | 3.65 | 3.326667 | 156.3333 | 9.817348 | 0.005374816 | 0.05276644 | 22.51481 | 6.487538 | 5225 | 81.40721 | 21321.6 | 13.86761 | 15.96519 | 18.06 | 13.45038 | 8.7 | 29.03 | 3.34 | 3.65 |  |  | -0.037 | 0 | -1.232407 | -3.637931 | 0.48 | -0.3666667 | 0 | 0.600115 | -1.174697 | 14.14622 | 17.78415 | 45492C | 0 | 11.63141 | 15.26934
2024-07-22 | A | 8.5 | 35.25 | 28.55 | 57.18 | 3.65 | 3.33 | 155.25 | 8.852181 | 0.007117354 | 0.0630041 | 20.15405 | 3.302844 | 5225 | 81.32128 | 20730.24 | 13.2206 | 16.51571 | 19.69 | 16.36166 | 8.33 | 27.92 | 3.5 | 3.65 |  |  | -0.07 | 0 | -1.95 | -3.637931 | 0.48 | -0.35 | 0 | 0.526195 | 0.7556389 | 12.90795 | 16.54589 | 45495A | 14310.327 | 12.7539 | 16.39183
2024-07-22 | B | 8.33 | 39.16667 | 27.68333 | 56.785 | 3.65 | 3.53 | 151.8333 | 10.06466 | 0.0003379936 | 0.003401791 | 19.29364 | 8.983645 | 5225 | 114.6621 | 1043.2 | 13.29563 | 11.97008 | 20.71 | 12.67645 | 8.6 | 27.9 | 3.54 | 3.83 |  |  | -0.036 | 0 | -1.227778 | -2.956897 | 0.48 | 0.65 | 0 | -1.934685 | -1.669322 | 9.598954 | 12.55585 | 45495B | 7141.441 | 10.30532 | 13.26222
2024-07-22 | C | 8.604 | 38.125 | 28.3 | 56.39 | 3.83 | 3.54 | 154.25 | 10.67656 | 0.001227328 | 0.01310364 | 13.47801 | 8.983649 | 5225 | 120.4799 | 4853.76 | 13.32765 | 3.796121 | 16.65 | 10.31811 | 8.62 | 26.94 | 3.45 | 3.98 |  |  | -0.0908 | 0 | -1.741667 | -2.275862 | -0.06 | 0.7 | 0 | -1.458365 | -2.893123 | 2.65819 | 4.934052 | 45495C | 0 | 9.180184 | 11.45605
2024-07-23 | A | 8.625 | 39.66667 | 26.935 | 56.39 | 3.98 | 3.446667 | 152.5 | 8.368312 | 0.0114624 | 0.09592092 | 16.29515 | 0.002584863 | 5225 | 87.8719 | 36682.08 | 13.25532 | 15.42494 | 14.34 | 19.12979 | 8 | 27.95 | 3.3 | 3.98 |  |  | -0.095 | 0 | -0.6041667 | -2.275862 | -0.51 | 0.2333333 | 0 | 2.520175 | 1.723376 | 14.28701 | 16.56287 | 45496A | 0 | 17.99186 | 20.26772
2024-07-23 | B | 8.1875 | 36.16667 | 26.86 | 55.84 | 3.98 | 3.29 | 151 | 9.13326 | 0.002217876 | 0.02025644 | 16.87781 | 0.00258519 | 5225 | 87.74057 | 5366.6 | 14.8028 | 10.40407 | 16.76 | 13.52626 | 8.3 | 27.09 | 3.41 | 3.89 |  |  | -0.0075 | 0 | -0.5416667 | -1.327586 | -0.51 | -0.55 | 0 | -1.39426 | 0.193479 | 9.740277 | 11.06786 | 45496B | 0 | 12.86247 | 14.19005
2024-07-23 | C | 8.25 | 38.625 | 27.30625 | 55.84 | 3.89 | 3.34 | 154.875 | 10.75385 | 0.006707214 | 0.0721284 | 18.78101 | 0.002595451 | 5225 | 91.92165 | 28321 | 15.88817 | 12.07101 | 18.64 | 13.29 | 8.2 | 26.62 | 3.19 | 3.89 |  |  | -0.02 | 0 | -0.9135417 | -1.327586 | -0.24 | -0.3 | 0 | 1.47504 | -3.047708 | 11.40721 | 12.7348 | 45496C | 0 | 12.6262 | 13.95379
2024-07-24 | A | 8.2 | 37.33333 | 26.62333 | 55.84 | 3.89 | 3.186667 | 144.5 | 6.682437 | 0.001301985 | 0.00870043 | 19.28667 | 0.002583181 | 5225 | 81.2567 | 3914.28 | 18.61464 | 17.48109 | 22.97 | 18.19442 | 8.02 | 26.3 | 3.29 | 3.72 |  |  | -0.01 | 0 | -0.3444444 | -1.327586 | -0.24 | -1.066667 | 0 | -1.5758 | 5.095127 | 16.8173 | 18.14488 | 45497A | 0 | 17.53063 | 18.85822
2024-07-24 | B | 7.972 | 38.5 | 26.08333 | 55.2 | 3.72 | 3.303333 | 152.8333 | 9.572777 | 0.001912779 | 0.0183106 | 19.41002 | 0.002583375 | 5225 | 81.25862 | 6620.4 | 18.83285 | 14.30269 | 23.05 | 14.89266 | 7.85 | 26.66 | 3.18 | 3.34 |  |  | 0.0356 | 0 | 0.1055556 | -0.2241379 | 0.27 | -0.4833333 | 0 | -1.237535 | -0.6855538 | 14.19062 | 14.41476 | 45497B | 0 | 14.7806 | 15.00473
2024-07-24 | C | 7.858 | 37.57143 | 26.68571 | 55.2 | 3.34 | 3.174286 | 158.7143 | 11.12133 | 0.006924117 | 0.07700541 | 26.09018 | 0.002589441 | 5225 | 81.36212 | 25183.08 | 24.07952 | 20.22164 | 22.75 | 14.13146 | 8.2 | 27.42 | 3.16 | 3.34 |  |  | 0.0584 | 0 | -0.3964286 | -0.2241379 | 1.41 | -1.128571 | 0 | 1.0828 | -3.782667 | 20.10957 | 20.33371 | 45497C | 0 | 14.01939 | 14.24353
2024-07-25 | A | 8.2 | 39 | 27.425 | 55.2 | 3.34 | 3.165 | 151.5 | 9.106573 | 0.01288177 | 0.1173088 | 24.32468 | 0.002586572 | 5225 | 81.33477 | 37146.88 | 24.071 | 23.25024 | 28.23 | 18.92556 | 7.92 | 26.64 | 3.21 | 3.53 |  |  | -0.01 | 0 | -1.0125 | -0.2241379 | 1.41 | -1.175 | 0 | 2.578275 | 0.246855 | 23.13817 | 23.36231 | 45498A | 0 | 18.81349 | 19.03763
2024-07-25 | B | 7.883333 | 37.55556 | 26.63667 | 55.3 | 3.53 | 3.184444 | 151 | 10.03802 | 0.002430358 | 0.02439599 | 22.63909 | 0.002588112 | 5225 | 81.30865 | 8116.96 | 22.17559 | 16.2343 | 30.58 | 13.59521 | 7.98 | 26.85 | 3.23 | 3.42 |  |  | 0.05333333 | 0 | -0.3555556 | -0.3965517 | 0.84 | -1.077778 | 0 | -1.050465 | -1.616046 | 16.03603 | 16.43258 | 45498B | 0 | 13.39694 | 13.79349
2024-07-29 | B | 7.9775 | 38.5 | 26.85 | 55.3 | 3.42 | 3.226667 | 153.6667 | 6.743053 | 0.001289332 | 0.008694037 | 24.41451 | 0.002585661 | 5225 | 81.33616 | 3594.88 | 23.30163 | 24.3789 |  | 19.96439 | [6 empty] | 0.0345 | 0 | -0.5333333 | -0.3965517 | 1.17 | -0.8666667 | 0 | -1.615725 | 4.973893 | 24.18062 | 24.57717 | 45502B | 0 | 19.76612 | 20.16267
2024-07-29 | C | 8.45 | 38.66667 | 27.66667 | 53.3 | 3.42 | 3.413333 | 154.3333 | 10.45905 | 0.002047465 | 0.02141455 | 13.22799 | 0.002581785 | 5225 | 84.61753 | 4673.64 | 13.23058 | 7.777643 | 13.9 | 14.54965 | 8.6 | 26.76 | 3.43 | 3.42 |  |  | -0.06 | 0 | -1.213889 | 3.051724 | 1.17 | 0.06666667 | 0 | -1.48088 | -2.458109 | 9.303505 | 6.251781 | 45502C | 0 | 16.07551 | 13.02379
2024-07-30 | A | 8.6 | 38.66667 | 26.75667 | 53.3 | 3.42 | 3.433333 | 154 | 9.226084 | 0.008196279 | 0.07561956 | 13.22059 | 0.002580733 | 5225 | 81.64681 | 35894.64 | 13.22274 | 14.96714 | 19.28 | 21.74655 | 8.38 | 26.18 | 3.43 | 3.7 |  |  | -0.09 | 0 | -0.4555556 | 3.051724 | 1.17 | 0.1666667 | 0 | 2.421745 | 0.007832104 | 16.493 | 13.44128 | 45503A | 0 | 23.27241 | 20.22069
2024-07-30 | B | 8.3375 | 38.16667 | 27.57667 | 54.85 | 3.7 | 3.366667 | 147.8333 | 10.12007 | 0.001698356 | 0.01718748 | 13.23755 | 0.002585329 | 5225 | 88.45225 | 5943 | 13.22105 | 6.311799 | 17.68 | 13.07425 | 8.07 | 27.6 | 3.1 | 3.7 |  |  | -0.0375 | 0 | -1.138889 | 0.3793103 | 0.33 | -0.1666667 | 0 | -1.32221 | -1.780138 | 6.501454 | 6.122143 | 45503B | 0 | 13.26391 | 12.8846
2024-07-30 | C | 8.07 | 36 | 27.6 | 54.85 | 3.7 | 3.1 | 148 | 7.678911 | 0.007690642 | 0.05905575 | 20.79862 | 0.002583877 | 5225 | 81.28013 | 20380.2 | 22.55681 | 19.26056 | 14.26 | 18.46194 | 8.1 | 26.84 | 3.14 | 3.7 |  |  | 0.016 | 0 | -1.158333 | 0.3793103 | 0.33 | -1.5 | 0 | 0.48244 | 3.102177 | 19.45022 | 19.07091 | 45503C | 0 | 18.65159 | 18.27228
2024-07-31 | A | 8.1 | 37 | 27.05167 | 54.85 | 3.7 | 3.133333 | 146.6667 | 8.35211 | 0.008102629 | 0.06767404 | 19.90475 | 0.002583445 | 5225 | 81.26628 | 20624.68 | 21.98665 | 17.66847 | 30.1 | 17.76371 | 7.6 | 25.7 | 3.06 | 3.7 |  |  | 0.01 | 0 | -0.7013889 | 0.3793103 | 0.33 | -1.333333 | 0 | 0.513 | 1.755781 | 17.85812 | 17.47881 | 45504A | 0 | 17.95337 | 17.57406
2024-07-31 | B | 7.678 | 37.125 | 25.69625 | 54.64 | 3.7 | 3.065 | 148.75 | 7.512573 | 0.002017462 | 0.01515633 | 24.97862 | 0.002585924 | 5225 | 81.3449 | 6352.08 | 27.04756 | 23.69062 | 32.66 | 18.71199 | 7.54 | 26.36 | 2.99 | 3.36 |  |  | 0.0944 | 0 | 0.428125 | 0.7413793 | 0.33 | -1.675 | 0 | -1.271075 | 3.434854 | 24.06131 | 23.31993 | 45504B | 0 | 19.08268 | 18.3413
2024-07-31 | C | 7.5375 | 37.28571 | 25.81429 | 54.64 | 3.355 | 2.971429 | 148.4286 | 8.552432 | 0.002001163 | 0.01711481 | 27.04768 | 0.002586943 | 5225 | 81.37696 | 5753.28 | 27.04768 | 24.10199 | 33.31 | 17.05431 | 8.1 | 26.72 | 3.17 | 3.36 |  |  | 0.1225 | 0 | 0.3297619 | 0.7413793 | 1.365 | -2.142857 | 0 | -1.345925 | 1.355137 | 24.47268 | 23.7313 | 45504C | 0 | 17.425 | 16.68362
2024-08-01 | A | 8.1 | 38 | 26.595 | 54.64 | 3.36 | 3.14 | 145.75 | 7.723055 | 0.005853014 | 0.04520315 | 20.93363 | 0.002584326 | 5225 | 81.28222 | 18467.16 | 23.93613 | 21.30069 | 32.25 | 20.36706 | 7.94 | 26.64 | 3.26 | 3.49 |  |  | 0.01 | 0 | -0.3208333 | 0.7413793 | 1.35 | -1.3 | 0 | 0.24331 | 3.01389 | 21.67138 | 20.93 | 45505A | 0 | 20.73775 | 19.99637
2024-08-01 | B | 7.9425 | 38.66667 | 26.56667 | 55.06 | 3.49 | 3.27 | 145.1667 | 7.839416 | 0.003406354 | 0.02670382 | 20.69944 | 0.00258385 | 5225 | 81.27859 | 10521.12 | 22.45045 | 19.79356 | 30.29 | 19.09412 | 7.88 | 26.71 | 3.16 | 3.58 |  |  | 0.0415 | 0 | -0.2972222 | 0.01724138 | 0.96 | -0.65 | 0 | -0.749945 | 2.781169 | 19.80218 | 19.78494 | 45505B | 0 | 19.10274 | 19.0855
2024-08-01 | C | 7.885 | 37.625 | 26.7125 | 55.06 | 3.58 | 3.155 | 148.875 | 7.892546 | 0.006225608 | 0.0491359 | 23.97259 | 0.002585425 | 5225 | 81.32931 | 18512 | 24.82262 | 23.00429 | 24.02 | 19.03169 | 8.2 | 25.66 | 3.36 | 3.58 |  |  | 0.053 | 0 | -0.41875 | 0.01724138 | 0.69 | -1.225 | 0 | 0.248915 | 2.674907 | 23.01291 | 22.99567 | 45505C | 0 | 19.04031 | 19.02307
2024-08-02 | A | 8.2 | 38 | 25.66 | 55.06 | 3.58 | 3.36 | 148 | 8.977112 | 0.006703759 | 0.0601804 | 15.93346 | 0.002582052 | 5225 | 81.20475 | 7098.88 | 16.99331 | 13.20846 | 22.86 | 17.275 | 8.1 | 27.1 | 3.41 | 3.58 |  |  | -0.01 | 0 | 0.4583333 | 0.01724138 | 0.69 | -0.2 | 0 | -1.177725 | 0.5057753 | 13.21708 | 13.19984 | 45506A | 0 | 17.28363 | 17.26638
2024-08-02 | B | 8.003333 | 38.5 | 26.625 | 55.06 | 3.58 | 3.37 | 145.6667 | 10.06092 | 0.005902395 | 0.05938351 | 16.93534 | 0.002582104 | 5225 | 81.22028 | 17224.96 | 18.56237 | 12.59366 | 17.59 | 15.65832 | 8.23 | 27.62 | 3.36 | 3.58 |  |  | 0.02933333 | 0 | -0.3458333 | 0.01724138 | 0.69 | -0.15 | 0 | 0.088035 | -1.661835 | 12.60228 | 12.58504 | 45506B | 0 | 15.66694 | 15.6497
2024-08-02 | C | 8.233333 | 37.42857 | 27.94286 | 55.06 | 3.58 | 3.36 | 148.4286 | 9.036729 | 0.002961983 | 0.02676664 | 14.31169 | 0.002581137 | 5225 | 81.17962 | 11280.384 | 15.26686 | 10.0811 | 16.57 | 15.76941 | 8.5 | 28.55 | 3.32 | 3.56 |  |  | -0.01666667 | 0 | -1.444048 | 0.01724138 | 0.69 | -0.2 | 0 | -0.655037 | 0.386541 | 10.08972 | 10.07248 | 45506C | 0 | 15.77803 | 15.76079
2024-08-05 | A | 8.4 | 38.33333 | 27.9 | 55.06 | 3.56 | 3.35 | 161.3333 | 8.278737 | 0.006803484 | 0.05632425 | 17.88138 | 0.002582478 | 5225 | 81.23493 | 16344.9592 | 15.7045 | 15.81223 | 19.25 | 17.93085 | 8.3 | 27.48 | 3.46 | 3.56 |  |  | -0.05 | 0 | -1.408333 | 0.01724138 | 0.75 | -0.25 | 0 | -0.0219651 | 1.902527 | 15.82085 | 15.80361 | 45509A | 0 | 17.93947 | 17.92223
2024-08-05 | B | 8.3 | 38.5 | 27.33333 | 54.67 | 3.56 | 3.493333 | 152.5 | 10.31781 | 6.209182e-06 | 6.406516e-05 | 13.281 | 3.720276 | 5225 | 102.1746 | 16.8 | 13.28434 | 6.637775 | 18.75 | 13.35678 | 8.48 | 28.1 | 3.6 | 3.9 |  |  | -0.03 | 0 | -0.9361111 | 0.6896552 | 0.75 | 0.4666667 | 0 | -2.062985 | -2.175621 | 6.982603 | 6.292947 | 45509B | 0 | 13.7016 | 13.01195
2024-08-05 | C | 8.485 | 39.33333 | 27.81667 | 54.67 | 3.9 | 3.6 | 151.8333 | 9.360401 | 0.005725881 | 0.05359654 | 13.31682 | 0.002599282 | 5225 | 120.27 | 18842.24 | 13.31682 | 10.01515 | 13.06 | 16.69833 | 8.74 | 26.13 | 3.75 | 3.95 |  |  | -0.067 | 0 | -1.338889 | 0.6896552 | -0.27 | 1 | 0 | 0.290195 | -0.2608024 | 10.35997 | 9.670319 | 45509C | 0 | 17.04316 | 16.3535
2024-08-06 | A | 8.7375 | 39.42857 | 26.13 | 54.67 | 3.95 | 3.745714 | 154.7143 | 7.091408 | 0.004222721 | 0.02994504 | 13.31784 | 0.4066047 | 5225 | 120.2793 | 13855 | 13.32276 | 15.86438 | 20.2 | 22.54654 | 8.68 | 28.85 | 3.61 | 3.95 |  |  | -0.1175 | 0 | 0.06666667 | 0.6896552 | -0.42 | 1.728571 | 0 | -0.33321 | 4.277184 | 16.20921 | 15.51956 | 45510A | 0 | 22.89137 | 22.20171
2024-08-06 | B | 8.576 | 37 | 28.705 | 54.27 | 3.95 | 3.616667 | 140.3333 | 9.011795 | 0.00184124 | 0.01659288 | 13.31682 | 0.002599613 | 5225 | 120.27 | 5088.1984 | 13.31682 | 8.512787 | 12.73 | 15.19597 | 8.86 | 27.35 | 3.83 | 4.05 |  |  | -0.0852 | 0 | -2.079167 | 1.37931 | -0.42 | 1.083333 | 0 | -1.4290602 | 0.4364107 | 9.202443 | 7.823132 | 45510B | 0 | 15.88563 | 14.50632
2024-08-06 | C | 8.8575 | 39.75 | 27.0375 | 54.27 | 4.316667 | 3.825 | 151.25 | 9.238229 | 0.007752274 | 0.07161728 | 13.31682 | 0.002599347 | 5225 | 120.27 | 30931.7808 | 13.31682 | 12.56532 | 9.47 | 19.2485 | 8.8 | 26.62 | 3.68 | 4.32 |  |  | -0.1415 | 0 | -0.6895833 | 1.37931 | -1.52 | 2.125 | 0 | 1.8013876 | -0.01645744 | 13.25497 | 11.87566 | 45510C | 0 | 19.93816 | 18.55885
2024-08-07 | A | 8.833333 | 38.8 | 26.896 | 54.27 | 4.32 | 3.684 | 151.2 | 8.193297 | 0.006518879 | 0.05341111 | 13.31682 | 0.002599268 | 5225 | 120.27 | 19008.16 | 13.31682 | 12.57248 | 17.46 | 19.25566 | 8.45 | 27.15 | 3.6 | 3.91 |  |  | -0.1366667 | 0 | -0.5716667 | 1.37931 | -1.53 | 1.42 | 0 | 0.310935 | 2.073405 | 13.26213 | 11.88282 | 45511A | 0 | 19.94532 | 18.56601
2024-08-07 | B | 8.6 | 37.71429 | 27.06571 | 56.86 | 3.91 | 3.634286 | 144.7143 | 10.37874 | 0.004087948 | 0.04242777 | 13.33971 | 8.983411 | 5225 | 120.4768 | 13812.5352 | 13.32827 | 6.22893 | 14.25 | 12.88922 | 8.91 | 28.63 | 3.71 | 4.15 |  |  | -0.09 | 0 | -0.7130952 | -3.086207 | -0.3 | 1.171429 | 0 | -0.3385181 | -2.297487 | 4.685827 | 7.772034 | 45511B | 0 | 11.34612 | 14.43233
2024-08-07 | C | 8.773333 | 38.33333 | 28.11111 | 56.86 | 4.15 | 3.686667 | 146.6667 | 12.07497 | 0.004990608 | 0.06026143 | 13.33971 | 8.983401 | 5225 | 120.4768 | 15566.64 | 13.324 | 1.691817 | 7.61 | 8.352112 | 8.88 | 28.04 | 3.63 | 4.15 |  |  | -0.1246667 | 0 | -1.584259 | -3.086207 | -1.02 | 1.433333 | 0 | -0.119255 | -5.689937 | 0.1487138 | 3.234921 | 45511C | 0 | 6.809008 | 9.895215
2024-08-08 | A | 8.875 | 38.75 | 28.0425 | 56.86 | 4.15 | 3.63 | 147.25 | 8.545221 | 0.01371197 | 0.1171718 | 13.31682 | 0.002602797 | 5225 | 120.27 | 38543.2 | 13.31682 | 11.354 | 12.55 | 18.03719 | 8.44 | 28.09 | 3.44 | 4.15 | #N/A | #N/A | -0.145 | 0 | -1.527083 | -3.086207 | -1.02 | 1.15 | 0 | 2.752815 | 1.369558 | 9.8109 | 12.89711 | 45512A | 0 | 16.49408 | 19.58029
2024-08-08 | B | 8.438333 | 37.25 | 27.65375 | 56.17 | 4.15 | 3.44 | 144.5 | 9.571395 | 0.003683687 | 0.03525803 | 13.31746 | 0.2490729 | 5225 | 120.2757 | 12405.36 | 13.31682 | 6.091185 | 14.57 | 12.77373 | 8.24 | 27.04 | 3.3 | 4.01 |  |  | -0.05766667 | 0 | -1.203125 | -1.896552 | -1.02 | 0.2 | 0 | -0.514415 | -0.6827904 | 5.142909 | 7.039461 | 45512B | 0 | 11.82545 | 13.722
2024-08-08 | C | 8.244 | 37.33333 | 27.04444 | 56.17 | 4.01 | 3.295556 | 147.5556 | 8.226139 | 0.01175012 | 0.09665813 | 19.50309 | 0.002583241 | 5225 | 81.26006 | 43085.36 | 16.99642 | 19.04673 | 14.16 | 19.54364 | 8 | 25.35 | 3.3 | 3.67 |  |  | -0.0188 | 0 | -0.6953704 | -1.896552 | -0.6 | -0.5222222 | 0 | 3.320585 | 2.007722 | 18.09845 | 19.995 | 45512C | 0 | 18.59536 | 20.49191
2024-08-12 | A | 8 | 40.5 | 25.35 | 56.17 | 3.67 | 3.3 | 153 | 8.919873 | 0.01405674 | 0.1253843 | 27.04768 | 0.002586916 | 5225 | 81.37696 | 15685.2 | 23.67409 | 24.28189 | 24.44 | 17.23421 | 8.2 | 27.02 | 3.4 | 3.72 | #N/A | #N/A | 0.03 | 0 | 0.7166667 | -1.896552 | 0.42 | -0.5 | 0 | -0.104435 | 0.6202535 | 23.33361 | 25.23016 | 45516A | 0 | 16.28593 | 18.18249
2024-08-12 | B | 8.176 | 37.85714 | 26.72857 | 55.72 | 3.72 | 3.388571 | 142.7143 | 8.749406 | 0.0011679 | 0.01021843 | 14.692 | 0.9100027 | 5225 | 81.19979 | 3222.24 | 14.75923 | 10.20605 | 21.14 | 15.51405 | 8.3 | 26.66 | 3.38 | 3.72 |  |  | -0.0052 | 0 | -0.4321429 | -1.12069 | 0.27 | -0.05714286 | 0 | -1.662305 | 0.9611875 | 9.645704 | 10.76639 | 45516B | 0 | 14.95371 | 16.0744
2024-08-12 | C | 8.3 | 38.44444 | 26.85556 | 55.72 | 3.72 | 3.375556 | 151.7778 | 9.284087 | 0.007513646 | 0.06975734 | 17.32054 | 0.00258227 | 5225 | 81.22624 | 29928.2 | 15.27977 | 14.90777 | 14.86 | 17.58724 | 8.2 | 25.57 | 3.34 | 3.72 |  |  | -0.03 | 0 | -0.537963 | -1.12069 | 0.27 | -0.1222222 | 0 | 1.67594 | -0.1081737 | 14.34743 | 15.46812 | 45516C | 0 | 17.02689 | 18.14758
2024-08-13 | A | 8.2 | 39 | 25.5675 | 55.72 | 3.72 | 3.335 | 150.75 | 7.428106 | 0.007303747 | 0.054253 | 20.39763 | 0.002583784 | 5225 | 81.27392 | 18603.68 | 18.60412 | 21.17186 | 22.27 | 20.77424 | 8.12 | 25.1 | 3.37 | 3.72 | #N/A | #N/A | -0.01 | 0 | 0.5354167 | -1.12069 | 0.27 | -0.325 | 0 | 0.260375 | 3.603788 | 20.61152 | 21.73221 | 45517A | 0 | 20.21389 | 21.33458
2024-08-13 | B | 8.13 | 38.28571 | 25.45714 | 56.21 | 3.72 | 3.36 | 145.2857 | 9.550859 | 0.003365356 | 0.03214204 | 19.33491 | 6.066606 | 5225 | 87.91383 | 11430.64 | 16.16397 | 14.77556 | 20.98 | 15.44065 | 8.2 | 27.9 | 3.21 | 3.38 |  |  | 0.004 | 0 | 0.627381 | -1.965517 | 0.27 | -0.2 | 0 | -0.636255 | -0.6417176 | 13.7928 | 15.75832 | 45517B | 0 | 14.45789 | 16.42341
2024-08-13 | C | 8.2 | 38.57143 | 27.92857 | 56.21 | 3.585 | 3.191429 | 147.2857 | 9.654594 | 0.009626828 | 0.09294312 | 23.60183 | 0.002585319 | 5225 | 81.32356 | 28464.76 | 21.02427 | 18.45289 | 16.83 | 14.85106 | 8.1 | 25.45 | 3.21 | 3.59 |  |  | -0.01 | 0 | -1.432143 | -1.965517 | 0.675 | -1.042857 | 0 | 1.49301 | -0.849189 | 17.47013 | 19.43565 | 45517C | 0 | 13.8683 | 15.83382
2024-08-14 | A | 8.1 | 38 | 25.45 | 56.21 | 3.59 | 3.21 | 146.75 | 7.977512 | 0.006178667 | 0.04929039 | 24.00276 | 1.053088 | 5225 | 81.34605 | 22816.08 | 21.44694 | 23.66523 | 26.58 | 19.66247 | 8.15 | 26.77 | 3.49 | 3.63 | #N/A | #N/A | 0.01 | 0 | 0.6333333 | -1.965517 | 0.66 | -0.95 | 0 | 0.786925 | 2.504975 | 22.68247 | 24.64799 | 45518A | 0 | 18.67972 | 20.64523
2024-08-14 | B | 8.065 | 38 | 26.38333 | 55.77 | 3.63 | 3.413333 | 146.6667 | 11.48033 | 0.003453669 | 0.03964925 | 18.54447 | 7.411207 | 5225 | 108.542 | 10227.6568 | 16.2943 | 10.13296 | 22.23 | 11.58849 | 8.3 | 26.41 | 3.36 | 3.63 |  |  | 0.017 | 0 | -0.1444444 | -1.206897 | 0.54 | 0.06666667 | 0 | -0.7866279 | -4.500653 | 9.529511 | 10.73641 | 45518B | 0 | 10.98505 | 12.19194
2024-08-14 | C | 8.168 | 39.28571 | 25.87429 | 55.44 | 3.63 | 3.448571 | 143.5714 | 10.65057 | 0.003704453 | 0.03945455 | 15.81378 | 5.939241 | 5225 | 103.2636 | 18272.6088 | 15.7304 | 10.93168 | 16 | 15.1179 | 8.4 | 26.96 | 3.45 | 3.63 |  |  | -0.0036 | 0 | 0.2797619 | -0.637931 | 0.54 | 0.2428571 | 0 | 0.2189911 | -2.841145 | 10.61271 | 11.25065 | 45518C | 0 | 14.79893 | 15.43686
2024-08-15 | A | 8.4 | 40 | 26.96 | 55.44 | 3.63 | 3.45 | 143.5 | 9.243678 | 0.01187186 | 0.1097396 | 14.45192 | 0.002580741 | 5225 | 81.18179 | 30003.36 | 15.34624 | 12.90593 | 15.34 | 18.45401 | 8 | 27.77 | 3.23 | 3.63 | #N/A | #N/A | -0.05 | 0 | -0.625 | -0.637931 | 0.54 | 0.25 | 0 | 1.685335 | -0.02735514 | 12.58697 | 13.2249 | 45519A | 0 | 18.13505 | 18.77298
2024-08-15 | B | 8.086 | 37.16667 | 28.08667 | 55.72 | 3.63 | 3.22 | 138.8333 | 9.960953 | 0.003551082 | 0.03537216 | 17.70769 | 0.002582474 | 5225 | 81.23224 | 10865.2128 | 18.8096 | 10.06741 | 15.21 | 12.35973 | 7.93 | 26.5 | 3.23 | 3.58 |  |  | 0.0128 | 0 | -1.563889 | -1.12069 | 0.54 | -0.9 | 0 | -0.7069334 | -1.461906 | 9.507068 | 10.62776 | 45519B | 0 | 11.79938 | 12.92007
2024-08-16 | A | 7.926667 | 39 | 26.5 | 55.74 | 3.58 | 3.232 | 146.2 | 7.359532 | 0.00146259 | 0.01076398 | 23.79932 | 0.002585548 | 5225 | 81.32662 | 4011.792 | 23.04415 | 22.05206 | 20.51 | 18.25274 | 7.98 | 26.15 | 3.31 | 3.61 | 22.77 | 20.83 | 0.04466667 | 0 | -0.2416667 | -1.155172 | 0.69 | -0.84 | 0 | -1.563611 | 3.740937 | 21.47447 | 22.62964 | 45520A | 0 | 17.67515 | 18.83033
2024-08-16 | B | 7.923333 | 37.66667 | 25.64556 | 55 | 3.61 | 3.342222 | 146.5556 | 9.652389 | 0.002156224 | 0.02081271 | 16.93538 | 0.002588847 | 5225 | 81.22027 | 7130.04 | 18.54689 | 12.80393 | 18.02 | 15.86855 | 8.37 | 27.03 | 3.39 | 3.79 |  |  | 0.04533333 | 0 | 0.4703704 | 0.1206897 | 0.6 | -0.2888889 | 0 | -1.17383 | -0.8447786 | 12.86428 | 12.74359 | 45520B | 0 | 15.9289 | 15.80821
2024-08-16 | C | 8.3 | 38.42857 | 27.12857 | 55 | 3.79 | 3.32 | 144.4286 | 11.06195 | 0.005508816 | 0.06093826 | 13.2472 | 0.002585553 | 5225 | 92.28566 | 15783.68 | 14.93226 | 5.416041 | 16.03 | 12.16884 | 8.43 | 26.6 | 3.46 | 3.79 |  |  | -0.03 | 0 | -0.7654762 | 0.1206897 | 0.06 | -0.4 | 0 | -0.092125 | -3.663905 | 5.476385 | 5.355696 | 45520C | 0 | 12.22918 | 12.10849
2024-08-19 | A | 8.425 | 38.8 | 26.52 | 55 | 3.79 | 3.436 | 151.8 | 8.905451 | 0.008320054 | 0.07409384 | 13.22126 | 0.00258047 | 5225 | 81.91439 | 25728.64 | 13.2206 | 12.00836 | 15.4 | 18.7871 | 8.43 | 28.38 | 3.51 | 3.96 | 14.66 | 15.1 | -0.055 | 0 | -0.2583333 | 0.1206897 | 0.06 | 0.18 | 0 | 1.150995 | 0.6490975 | 12.06871 | 11.94802 | 45523A | 0 | 18.84745 | 18.72676
2024-08-19 | B | 8.418 | 37.71429 | 27.76857 | 55.77 | 3.96 | 3.537143 | 142.4286 | 8.79836 | 0.0003758142 | 0.003306549 | 13.32356 | 2.648227 | 5225 | 120.3309 | 1293.76 | 13.31682 | 7.56333 | 12.94 | 14.23977 | 8.7 | 27.63 | 3.59 | 4.04 |  |  | -0.0536 | 0 | -1.29881 | -1.206897 | -0.45 | 0.6857143 | 0 | -1.903365 | 0.8632791 | 6.959882 | 8.166778 | 45523B | 0 | 13.63632 | 14.84322
2024-08-19 | C | 8.6575 | 38.14286 | 27.87143 | 54.98 | 4.04 | 3.565714 | 146 | 10.43605 | 0.006313931 | 0.06589252 | 13.31682 | 0.002605729 | 5225 | 120.27 | 19360.08 | 13.31682 | 6.989767 | 11.08 | 13.67295 | 8.47 | 26.59 | 3.44 | 4.04 |  |  | -0.1015 | 0 | -1.384524 | 0.1551724 | -0.69 | 0.8285714 | 0 | 0.354925 | -2.412107 | 7.067353 | 6.912181 | 45523C | 0 | 13.75054 | 13.59537
2024-08-20 | A | 8.466667 | 38.83333 | 26.59333 | 54.98 | 4.04 | 3.436667 | 148.5 | 6.472613 | 0.004116973 | 0.02664757 | 13.25265 | 0.002586606 | 5225 | 94.51273 | 12766.08 | 13.24129 | 14.48624 | 13.73 | 21.23359 | 8.15 | 26.4 | 3.34 | 4.06 | 13.72 | 13.73 | -0.06333333 | 0 | -0.3194444 | 0.1551724 | -0.69 | 0.1833333 | 0 | -0.469325 | 5.514773 | 14.56382 | 14.40865 | 45524A | 0 | 21.31118 | 21.156
2024-08-20 | B | 8.198 | 38.71429 | 26.12286 | 54.44 | 4.06 | 3.4 | 142.5714 | 9.026108 | 0.008435663 | 0.0761412 | 13.29465 | 0.00259482 | 5225 | 111.3464 | 30765.08 | 16.49868 | 12.3391 | 13.62 | 19.04446 | 8.05 | 26.8 | 3.27 | 3.65 |  |  | -0.0096 | 0 | 0.07261905 | 1.086207 | -0.75 | 0 | 0 | 1.78055 | 0.4077848 | 12.88221 | 11.796 | 45524B | 0 | 19.58756 | 18.50135
2024-08-20 | C | 8.05 | 38.16667 | 26.78333 | 56.44 | 3.65 | 3.243333 | 149 | 9.972582 | 0.00187636 | 0.01871215 | 23.12813 | 4.336741 | 5225 | 81.38338 | 7571.16 | 18.92742 | 15.58213 | 14.1 | 12.454 | 8.15 | 26.16 | 3.25 | 3.65 |  |  | 0.02 | 0 | -0.4777778 | -2.362069 | 0.48 | -0.7833333 | 0 | -1.11869 | -1.485163 | 14.4011 | 16.76317 | 45524C | 0 | 11.27297 | 13.63504
2024-08-21 | A | 8.15 | 37.83333 | 26.15833 | 56.43 | 3.65 | 3.246667 | 147.3333 | 6.582718 | 0.001693928 | 0.01115065 | 23.04876 | 1.147283 | 5225 | 81.33273 | 4569.48 | 19.61365 | 22.4334 | 22.8 | 19.38464 | 7.9 | 25.9 | 3.32 | 3.65 | 22.68 | 23.05 | 0 | 0 | 0.04305556 | -2.344828 | 0.48 | -0.7666667 | 0 | -1.4939 | 5.294564 | 21.26099 | 23.60582 | 45525A | 0 | 18.21223 | 20.55705
2024-08-21 | B | 7.925 | 38.2 | 25.582 | 55.79 | 3.65 | 3.352 | 145 | 11.62231 | 0.002909455 | 0.03381459 | 20.62634 | 7.934291 | 5225 | 105.3862 | 8715.44 | 18.59476 | 12.05371 | 18.84 | 11.42737 | 8.08 | 26.9 | 3.39 | 3.65 |  |  | 0.045 | 0 | 0.5233333 | -1.241379 | 0.48 | -0.24 | 0 | -0.975655 | -4.784622 | 11.43302 | 12.6744 | 45525B | 0 | 10.80668 | 12.04806
2024-08-21 | C | 8.086667 | 38.4 | 26.03333 | 55.09 | 3.65 | 3.388 | 142.6 | 10.10217 | 0.008967382 | 0.09059006 | 15.37794 | 0.002583205 | 5225 | 81.19622 | 29730.48 | 17.64933 | 12.84747 | 16.22 | 17.46952 | 8.33 | 26.5 | 3.45 | 3.65 |  |  | 0.01266667 | 0 | 0.1472222 | -0.03448276 | 0.48 | -0.06 | 0 | 1.651225 | -1.74435 | 12.83023 | 12.86471 | 45525C | 0 | 17.45228 | 17.48676
2024-08-22 | A | 8.333333 | 38.66667 | 26.5 | 55.08 | 3.65 | 3.453333 | 148.6667 | 8.343736 | 0.0037298 | 0.03112047 | 13.22072 | 0.00258177 | 5225 | 81.64667 | 5262.72 | 13.69729 | 11.04572 | 21.37 | 17.825 | 7.85 | 25 | 3.37 | 3.65 | 17.88 | 20.72 | -0.03666667 | 0 | -0.2416667 | -0.01724138 | 0.48 | 0.2666667 | 0 | -1.407245 | 1.772528 | 11.0371 | 11.05434 | 45526A | 0 | 17.81637 | 17.83362
2024-08-22 | B | 7.9125 | 38.75 | 25 | 55.08 | 3.65 | 3.38 | 145.5 | 8.222247 | 0.002343359 | 0.01926767 | 17.8776 | 0.002583205 | 5225 | 81.23487 | 6499.16 | 19.47948 | 17.06763 | 18.79 | 19.19003 | 7.98 | 27.9 | 3.42 | 3.84 |  |  | 0.0475 | 0 | 1.008333 | -0.01724138 | 0.48 | -0.1 | 0 | -1.25269 | 2.015506 | 17.05901 | 17.07625 | 45526B | 0 | 19.18141 | 19.19865
2024-08-22 | C | 8.07 | 37.66667 | 26.23333 | 55.45333 | 3.845 | 3.506667 | 143 | 11.16404 | 0.01147923 | 0.1281546 | 15.53138 | 0.002597139 | 5225 | 113.5238 | 41254.76 | 16.31339 | 11.84949 | 16.95 | 16.31811 | 8.55 | 25.61 | 3.59 | 3.84 |  |  | 0.016 | 0 | -0.01944444 | -0.6609195 | -0.105 | 0.5333333 | 0 | 3.09176 | -3.868083 | 11.51903 | 12.17995 | 45526C | 0 | 15.98765 | 16.64857
2024-08-26 | A | 8.55 | 38.66667 | 25.61 | 55.24 | 3.84 | 3.586667 | 147.3333 | 6.952474 | 0.005530873 | 0.03845325 | 13.27378 | 0.3868934 | 5225 | 102.6127 | 17853.96 | 13.26386 | 16.67505 | 17.36 | 23.40127 | 9.1 | 28.8 | 3.7 | 3.75 | 18.99 | 17.43 | -0.08 | 0 | 0.5 | -0.2931034 | -0.09 | 0.9333333 | 0 | 0.16666 | 4.555052 | 15.96572 | 16.25883 | 45530A | 4502.182 | 22.69194 | 22.98505
2024-08-26 | B | 8.548 | 38.66667 | 26.535 | 56.12 | 3.75 | 3.578333 | 133.6667 | 10.14654 | 0.0004445349 | 0.004510492 | 13.3397 | 8.983412 | 5225 | 120.4768 | 1250.2 | 13.3397 | 7.492064 | 9.71 | 14.15236 | 8.61 | 25.5 | 3.66 | 4.29 |  |  | -0.0796 | 0 | -0.2708333 | -1.810345 | 0.18 | 0.8916667 | 0 | -1.90881 | -1.833081 | 5.508702 | 7.319047 | 45530B | 8625.514 | 12.169 | 13.97934
2024-08-26 | C | 8.77 | 38.5 | 27.33333 | 56.47 | 4.29 | 3.693333 | 143 | 10.40971 | 0.004921589 | 0.05123234 | 13.33427 | 6.852929 | 5225 | 120.4277 | 17450.4 | 13.31701 | 6.652721 | 9.23 | 13.31845 | 8.5 | 25.75 | 3.58 | 4.29 |  |  | -0.124 | 0 | -0.9361111 | -2.413793 | -1.44 | 1.466667 | 0 | 0.116215 | -2.359427 | 4.643825 | 7.057618 | 45530C | 6415.994 | 11.30955 | 13.72334
2024-08-27 | A | 8.5 | 38.33333 | 25.75333 | 56.46 | 4.29 | 3.583333 | 144.8333 | 8.652892 | 0.009204838 | 0.07964847 | 13.31735 | 0.2133627 | 5225 | 120.2749 | 26835.72 | 13.31682 | 12.67264 | 16.24 | 19.35528 | 8.5 | 26.43 | 3.29 | 4.29 | 15.34 | 16.5 | -0.07 | 0 | 0.3805556 | -2.396552 | -1.44 | 0.9166667 | 0 | 1.28938 | 1.154216 | 10.15162 | 12.54817 | 45531A | 10581.93 | 16.83427 | 19.23082
2024-08-27 | B | 8.416 | 37.33333 | 25.51 | 57.09 | 4.29 | 3.366667 | 136.3333 | 10.10916 | 0.005145335 | 0.05201503 | 15.42157 | 7.040118 | 5225 | 120.4799 | 16166.48 | 13.31684 | 9.196834 | 14.24 | 13.77526 | 8.46 | 27.3 | 3.4 | 4.29 |  |  | -0.0532 | 0 | 0.5833333 | -3.482759 | -1.44 | -0.1666667 | 0 | -0.044275 | -1.758326 | 6.059679 | 9.542437 | 45531B | 11166.209 | 10.63811 | 14.12087
2024-08-27 | C | 8.41 | 38.42857 | 26.95714 | 57.78 | 4.29 | 3.4 | 146.5714 | 10.3717 | 0.008970252 | 0.0930368 | 20.81861 | 3.128157 | 5225 | 118.9948 | 30324.6 | 13.44935 | 13.74576 | 13.62 | 12.92714 | 8.23 | 26.3 | 3.4 | 4.29 |  |  | -0.052 | 0 | -0.622619 | -4.672414 | -1.44 | 0 | 0 | 1.72549 | -2.283409 | 10.47366 | 15.14608 | 45531C | 7487.099 | 9.655048 | 14.32746
2024-08-28 | A | 8.233333 | 38.33333 | 26.29833 | 57.78 | 4.29 | 3.396667 | 143.6667 | 6.935062 | 0.003733916 | 0.02589494 | 22.50453 | 1.506059 | 5225 | 109.2446 | 11742.32 | 15.62254 | 21.01408 | 19.86 | 18.50955 | 8.33 | 25.6 | 3.41 | 4.02 | 20.4 | 20.02 | -0.01666667 | 0 | -0.07361111 | -4.672414 | -1.44 | -0.01666667 | 0 | -0.597295 | 4.589877 | 17.27775 | 21.95017 | 45532A | 11200.954 | 14.77322 | 19.44564
2024-08-28 | B | 8.314 | 37.57143 | 25.48714 | 56.04 | 4.02 | 3.408571 | 139 | 10.72863 | 0.008531379 | 0.09152999 | 15.01416 | 3.569548 | 5225 | 120.3909 | 29405.2 | 14.39641 | 11.02556 | 20.45 | 16.0114 | 8.6 | 26.6 | 3.52 | 4.02 |  |  | -0.0328 | 0 | 0.602381 | -1.672414 | -0.63 | 0.04285714 | 0 | 1.610565 | -2.997257 | 8.937489 | 10.6099 | 45532B | 10014.921 | 13.92333 | 15.59575
2024-08-28 | C | 8.603333 | 37.6 | 27.22 | 56.57 | 4.02 | 3.52 | 144.6 | 12.05256 | 0.000920137 | 0.01109001 | 13.3397 | 8.983411 | 5225 | 120.4768 | 2844 | 13.33611 | 1.19611 | 14.23 | 7.856406 | 9 | 25.85 | 3.78 | 4.02 |  |  | -0.09066667 | 0 | -0.8416667 | -2.586207 | -0.63 | 0.6 | 0 | -1.709585 | -5.645129 | -0.5635501 | 2.022657 | 45532C | 3732.455 | 6.096745 | 8.682952
2024-08-29 | A | 9 | 39 | 25.85 | 56.57 | 4.02 | 3.78 | 152 | 6.897872 | 0.002149724 | 0.01482852 | 13.33971 | 8.983407 | 5225 | 120.4768 | 2407.84 | 13.33455 | 14.68942 | 10.5 | 21.34971 | 8.6 | 25.4 | 3.36 | 4.02 | 9.46 | 10.19 | -0.17 | 0 | 0.3 | -2.586207 | -0.63 | 1.9 | 0 | -1.764105 | 4.664255 | 12.05365 | 14.63986 | 45533A | 10741.315 | 18.71394 | 21.30015
2024-08-29 | B | 8.6 | 38.5 | 26.56333 | 53.19 | 4.02 | 3.481667 | 139.8333 | 9.198581 | 0.003057679 | 0.02812631 | 13.31682 | 0.002599235 | 5225 | 120.27 | 9992.04 | 13.31985 | 11.95998 | 12.01 | 18.64316 | 8.1 | 26.96 | 3.29 | 4.02 |  |  | -0.09 | 0 | -0.2944444 | 3.241379 | -0.63 | 0.4083333 | 0 | -0.81608 | 0.06283775 | 12.19884 | 8.957462 | 45533B | 11054.623 | 18.88203 | 15.64065
2024-08-29 | C | 8.1 | 36.83333 | 26.75 | 53.19 | 4.02 | 3.273333 | 143.8333 | 8.983902 | 0.005111277 | 0.04591921 | 13.28274 | 0.002592468 | 5225 | 106.5919 | 16833.8 | 16.96688 | 11.51229 | 14.83 | 18.22956 | 7.8 | 26.77 | 3.34 | 4.02 |  |  | 0.01 | 0 | -0.45 | 3.241379 | -0.63 | -0.6333333 | 0 | 0.03914 | 0.4921969 | 12.35212 | 9.110742 | 45533C | 6246.904 | 19.06938 | 15.828
2024-08-30 | A | 7.8 | 37.75 | 26.135 | 53.19 | 4.02 | 3.3 | 143.75 | 9.613698 | 0.01086046 | 0.1044091 | 14.13463 | 0.002588707 | 5225 | 97.95442 | 35418.92 | 21.6209 | 13.3527 |  | 19.21807 | [6 empty] | 0.07 | 0 | 0.0625 | 3.241379 | -0.63 | -0.5 | 0 | 2.36228 | -0.7673955 | 14.97339 | 11.73201 | 45534A | 0 | 20.83876 | 17.59738

## Sheet5
| Target Values | 8.15 | 38.78 | 26.21 | 55.07 | 3.81 | 3.4 | 152.23 |  | CORE | Mean | 16520.68 |  | SMR | Mean | 9.23 |  | Offet | -3 |  |  | new sand coefficient | 8000 |  | Mean | 20
| Coefficient | 0.1 | 9999 | 0.2 | -0.05 | 0.07 | 0.02 | 9999 |  |  | COEFF | 8000 |  |  | Coeff | -0.75
| Weight | 0.4 | 0 | 0.2 | 0.1 | 0.2 | 0.1 | 0
|  | PK-1 | [6 empty] | RK-1 |  |  | AK
date | shift | activeClay | compactibility | gcs | gfnAfs | loi | moisture | permeability | sand_metal_ratio | core_sand_ratio | core_metal_ratio | bentonite_predicted_kg | fresh silica sand_predicted_kg | return sand_predicted_kg | water_predicted_kg | Core | bentonite_predicted_kg1 | Final Prediction | Actual Bentonite | Mean Model | Actual MB CLAY | Actual GCS | ACTUAL MOISTURE | ACTUAL LOI | ACTUAL Prediction | Current ACTUAL ADDItion | activeClay | compactibility | gcs | gfnAfs | loi | moisture | permeability | csi | sand_metal_ratio
2024-07-09 | C | 8.325 | 39.25 | 28.025 | 53.43 | 3.39 | 3.2575 | 159.5 | 9.505796 | 0.003435971 | 0.03266164 | 14.52617 | 0.002580747 | 5225 | 81.18294 | 7080.32 | 18.18767 | 7.735892 | 9.36 | 13.20973 | 8.01 | 27.06 | 3.19 | 3.39 |  |  | -0.7 | 0 | -1.815 | -3.28 | 1.2 | 0.7125 | 0 | -1.180045 | -0.367728 | 6.095892 | 9.375892 | 45482C | 0 | 11.56973 | 14.84973
2024-07-10 | A | 8.0125 | 39.14286 | 27.05571 | 53.43 | 3.39 | 3.185714 | 162 | 9.139203 | 0.01064086 | 0.09724896 | 22.03422 | 0.002584476 | 5225 | 81.29928 | 31557.572 | 25.09731 | 21.37061 | 18.86 | 19.33639 | 7.7 | 27.87 | 3.09 | 3.46 |  |  | 0.55 | 0 | -0.8457143 | -3.28 | 1.2 | 1.071429 | 0 | 1.8796115 | 0.1210631 | 19.73061 | 23.01061 | 45483A | 0 | 17.69639 | 20.97639
2024-07-10 | B | 7.884 | 37 | 27.35429 | 52.86 | 3.46 | 3.12 | 156.8571 | 10.32037 | 0.002059213 | 0.02125184 | 16.87088 | 0.002581992 | 5225 | 81.21927 | 7208.8928 | 23.0683 | 11.3628 | 14.89 | 14.49192 | 8.15 | 28.77 | 3.09 | 3.46 |  |  | 1.064 | 0 | -1.144286 | -4.42 | 1 | 1.4 | 0 | -1.1639734 | -1.453821 | 9.152796 | 13.5728 | 45483B | 0 | 12.28192 | 16.70192
2024-07-10 | C | 8.1 | 37.8 | 28.24 | 52.86 | 3.46 | 3.14 | 161 | 8.960528 | 0.007008087 | 0.06279616 | 17.72028 | 0.002582367 | 5225 | 81.23243 | 18022.0936 | 22.91143 | 13.52726 | 25.15 | 15.80697 | 8.1 | 27.5 | 3.1 | 3.46 |  |  | 0.2 | 0 | -2.03 | -4.42 | 1 | 1.3 | 0 | 0.1876767 | 0.3592963 | 11.31726 | 15.73726 | 45483C | 0 | 13.59697 | 18.01697
2024-07-11 | A | 8.1 | 37.8 | 27.502 | 52.86 | 3.46 | 3.096 | 159.2 | 6.785377 | 0.007854163 | 0.05329346 | 19.58571 | 0.002583269 | 5225 | 81.26134 | 21866.4384 | 25.2189 | 19.73143 | 19.14 | 20.14572 | 7.9 | 27.42 | 3.19 | 3.55 |  |  | 0.2 | 0 | -1.292 | -4.42 | 1 | 1.52 | 0 | 0.6682198 | 3.259498 | 17.52143 | 21.94143 | 45484A | 0 | 17.93572 | 22.35572
2024-07-11 | B | 7.906 | 37.57143 | 26.97429 | 53.72 | 3.55 | 3.174286 | 159.5714 | 9.946017 | 0.003207373 | 0.03190059 | 19.61142 | 0.00258331 | 5225 | 81.26174 | 11044.2024 | 22.3008 | 15.70531 | 25.01 | 16.09389 | 8.04 | 28.07 | 3.2 | 3.79 |  |  | 0.976 | 0 | -0.7642857 | -2.7 | 0.7428571 | 1.128571 | 0 | -0.6845597 | -0.9546892 | 14.35531 | 17.05531 | 45484B | 0 | 14.74389 | 17.44389
2024-07-12 | A | 7.8925 | 36.71429 | 27.65714 | 53.72 | 3.79 | 3.154286 | 160.5714 | 9.982755 | 0.00985901 | 0.09842007 | 20.42282 | 0.002583677 | 5225 | 81.27431 | 32739.0544 | 22.8697 | 17.96502 |  | 17.5422 | [6 empty] | 1.03 | 0 | -1.447143 | -2.7 | 0.05714286 | 1.228571 | 0 | 2.0272968 | -1.003673 | 16.61502 | 19.31502 | 45485A | 0 | 16.1922 | 18.8922
2024-07-12 | B | 7.793333 | 38.375 | 26.5975 | 54.92 | 3.74 | 3.24 | 153.4286 | 8.323545 | 0.003950959 | 0.03288599 | 23.01476 | 0.002584961 | 5225 | 81.31447 | 14247.8888 | 23.22066 | 22.82843 | 23.78 | 19.81367 | 7.82 | 27.24 | 3.08 | 3.51 |  |  | 1.426667 | 0 | -0.3875 | -0.3 | 0.2 | 0.8 | 0 | -0.2840989 | 1.208607 | 22.67843 | 22.97843 | 45485B | 0 | 19.66367 | 19.96367
2024-07-12 | C | 7.8175 | 35.8 | 27.24 | 54.92 | 3.51 | 3.08 | 149.6 | 6.789991 | 0.006582902 | 0.04469785 | 25.66639 | 0.002586245 | 5225 | 81.35555 | 15957.168 | 26.8053 | 28.45644 | 27.41 | 22.79005 | 7.7 | 25.68 | 3.11 | 3.51 |  |  | 1.33 | 0 | -1.03 | -0.3 | 0.8571429 | 1.6 | 0 | -0.070439 | 3.253345 | 28.30644 | 28.60644 | 45485C | 0 | 22.64005 | 22.94005
2024-07-15 | A | 7.733333 | 37.5 | 25.665 | 54.92 | 3.51 | 3.13 | 154 | 8.5774 | 0.01087011 | 0.09323725 | 27.04763 | 0.002586945 | 5225 | 81.37695 | 33204.2632 | 27.04764 | 31.27202 | 27.15 | 24.22439 | 7.85 | 28.02 | 3.2 | 3.72 |  |  | 1.666667 | 0 | 0.545 | -0.3 | 0.8571429 | 1.35 | 0 | 2.0854479 | 0.8701329 | 31.12202 | 31.42202 | 45488A | 0 | 24.07439 | 24.37439
2024-07-15 | B | 7.902 | 37.66667 | 27.595 | 54.99 | 3.72 | 3.233333 | 143.5 | 8.104609 | 0.0003699 | 0.002997895 | 18.59643 | 0.002582832 | 5225 | 81.24601 | 1077.608 | 20.98323 | 15.78404 | 25.48 | 17.18761 | 7.84 | 27.3 | 3.2 | 3.56 |  |  | 0.992 | 0 | -1.385 | -0.16 | 0.2571429 | 0.8333333 | 0 | -1.930384 | 1.500521 | 15.70404 | 15.86404 | 45488B | 0 | 17.10761 | 17.26761
2024-07-15 | C | 7.67 | 37 | 27.025 | 54.99 | 3.56 | 3.17 | 148.5 | 9.333761 | 0.00308452 | 0.02879017 | 23.80442 | 0.002585362 | 5225 | 81.3267 | 10342.7528 | 24.97806 | 22.78311 | 23 | 18.9787 | 8.03 | 26.16 | 3.16 | 3.56 |  |  | 1.92 | 0 | -0.815 | -0.16 | 0.7142857 | 1.15 | 0 | -0.7722409 | -0.1383475 | 22.70311 | 22.86311 | 45488C | 0 | 18.8987 | 19.0587
2024-07-16 | A | 8.033333 | 36.83333 | 26.16167 | 54.99 | 3.56 | 3.156667 | 151.1667 | 7.120032 | 0.005353462 | 0.03811682 | 22.34962 | 0.002585679 | 5225 | 81.30416 | 17660.4 | 22.87366 | 24.67133 | 25.98 | 22.32171 | 7.6 | 29.2 | 2.95 | 3.56 |  |  | 0.4666667 | 0 | 0.04833333 | -0.16 | 0.7142857 | 1.216667 | 0 | 0.142465 | 2.81329 | 24.59133 | 24.75133 | 45489A | 0 | 22.24171 | 22.40171
2024-07-16 | B | 7.86 | 36.66667 | 26.45 | 54.23 | 3.56 | 3.036667 | 154 | 10.55396 | 0.002938373 | 0.03101149 | 21.9817 | 0.002584473 | 5225 | 81.29846 | 5857.9984 | 24.33741 | 18.49453 | 28.36 | 16.51283 | 7.62 | 26.34 | 3.01 | 3.3 |  |  | 1.16 | 0 | -0.24 | -1.68 | 0.7142857 | 1.816667 | 0 | -1.3328352 | -1.765285 | 17.65453 | 19.33453 | 45489B | 0 | 15.67283 | 17.35283
2024-07-16 | C | 7.603333 | 37.55556 | 26.46667 | 54.23 | 3.303333 | 3 | 156.5556 | 7.800373 | 0.008604413 | 0.06711764 | 27.04768 | 0.00258692 | 5225 | 81.37696 | 28516.504 | 27.04768 | 31.99095 | 27.67 | 24.94327 | 7.6 | 26.26 | 3.01 | 3.3 |  |  | 2.186667 | 0 | -0.2566667 | -1.68 | 1.447619 | 2 | 0 | 1.499478 | 1.906169 | 31.15095 | 32.83095 | 45489C | 0 | 24.10327 | 25.78327
2024-07-17 | A | 7.55 | 34.75 | 26.255 | 54.23 | 3.3 | 2.95 | 144.75 | 9.471804 | 0.003449208 | 0.03267022 | 25.56941 | 0.002586206 | 5225 | 81.35405 | 8091.0096 | 27.04768 | 26.41544 | 28.5 | 20.84603 | 8.2 | 29.6 | 3.26 | 3.47 |  |  | 2.4 | 0 | -0.045 | -1.68 | 1.457143 | 2.25 | 0 | -1.0537088 | -0.3224047 | 25.57544 | 27.25544 | 45490A | 0 | 20.00603 | 21.68603
2024-07-17 | B | 7.9925 | 38 | 28.354 | 54.725 | 3.47 | 3.18 | 152.2 | 11.0998 | 0.002745106 | 0.03047012 | 19.89012 | 0.002583482 | 5225 | 81.26605 | 9003.16 | 21.04067 | 13.6698 | 24.23 | 13.77967 | 8.1 | 28.7 | 3.18 | 3.37 |  |  | 0.63 | 0 | -2.144 | -0.69 | 0.9714286 | 1.1 | 0 | -0.93969 | -2.493064 | 13.3248 | 14.0148 | 45490B | 0 | 13.43467 | 14.12467
2024-07-17 | C | 8.0075 | 36.57143 | 28.51429 | 55.22 | 3.37 | 3.128571 | 146.2857 | 10.47188 | 0.003683193 | 0.03856997 | 21.00092 | 0.002585475 | 5225 | 81.28327 | 13002.2288 | 21.9493 | 16.93526 | 15.96 | 15.93435 | 8.4 | 27.05 | 3.32 | 3.37 |  |  | 0.57 | 0 | -2.304286 | 0.3 | 1.257143 | 1.357143 | 0 | -0.4398064 | -1.655845 | 17.08526 | 16.78526 | 45490C | 0 | 16.08435 | 15.78435
2024-07-18 | A | 8.2375 | 38.14286 | 27.20714 | 55.22 | 3.37 | 3.251429 | 150.8571 | 8.942253 | 0.007349943 | 0.06572505 | 20.08478 | 0.002586411 | 5225 | 81.26907 | 22829.2128 | 19.92149 | 19.05986 | 22.27 | 18.97509 | 8.09 | 26.4 | 3.14 | 3.6 |  |  | -0.35 | 0 | -0.9971429 | 0.3 | 1.257143 | 0.7428571 | 0 | 0.7885666 | 0.3836624 | 19.20986 | 18.90986 | 45491A | 0 | 19.12509 | 18.82509
2024-07-18 | B | 8.093333 | 37.4 | 27.516 | 56.62 | 3.6 | 3.144 | 153 | 9.877723 | 0.003549797 | 0.03506391 | 26.10457 | 2.264967 | 5225 | 81.3974 | 12426.16 | 20.54137 | 24.07979 | 23.54 | 17.97522 | 8.05 | 27.96 | 3.1 | 3.45 |  |  | 0.2266667 | 0 | -1.306 | 3.1 | 0.6 | 1.28 | 0 | -0.511815 | -0.8636311 | 25.62979 | 22.52979 | 45491B | 0 | 19.52522 | 16.42522
2024-07-18 | C | 8.053333 | 37 | 27.83333 | 56.62 | 3.45 | 3.097778 | 154.2222 | 9.681329 | 0.008798926 | 0.08518529 | 27.04768 | 0.002589569 | 5225 | 81.37696 | 30572.2688 | 23.77061 | 28.05537 | 25.99 | 21.00769 | 8.2 | 27.33 | 3.18 | 3.45 |  |  | 0.3866667 | 0 | -1.623333 | 3.1 | 1.028571 | 1.511111 | 0 | 1.7564486 | -0.6017714 | 29.60537 | 26.50537 | 45491C | 0 | 22.55769 | 19.45769
2024-07-19 | A | 8.2 | 38.66667 | 27.33333 | 56.62 | 3.45 | 3.18 | 147.6667 | 9.291332 | 0.005596534 | 0.05199925 | 25.44983 | 3.13254 | 5225 | 81.40069 | 8022.312 | 21.09539 | 23.66099 | 26.11 | 18.21117 | 8.3 | 27.1 | 3.22 | 3.45 |  |  | -0.2 | 0 | -1.123333 | 3.1 | 1.028571 | 1.1 | 0 | -1.062296 | -0.08177581 | 25.21099 | 22.11099 | 45492A | 0 | 19.76117 | 16.66117
2024-07-19 | B | 8.2725 | 38 | 27.135 | 57.18 | 3.45 | 3.225 | 148.5 | 10.06746 | 0 | 0 | 23.98991 | 8.935872 | 5225 | 81.46799 | 0 | 17.32901 | 20.40678 | 27.2 | 16.41687 | 8.33 | 27.63 | 3.32 | 3.65 |  |  | -0.49 | 0 | -0.925 | 4.22 | 1.028571 | 0.875 | 0 | -2.065085 | -1.116618 | 22.51678 | 18.29678 | 45492B | 0 | 18.52687 | 14.30687
2024-07-19 | C | 8.335 | 36.44444 | 27.68889 | 57.18 | 3.65 | 3.326667 | 156.3333 | 9.817348 | 0.005374816 | 0.05276644 | 22.51481 | 6.487538 | 5225 | 81.40721 | 21321.6 | 13.86761 | 20.04671 | 18.06 | 17.5319 | 8.7 | 29.03 | 3.34 | 3.65 |  |  | -0.74 | 0 | -1.478889 | 4.22 | 0.4571429 | 0.3666667 | 0 | 0.600115 | -0.7831311 | 22.15671 | 17.93671 | 45492C | 0 | 19.6419 | 15.4219
2024-07-22 | A | 8.5 | 35.25 | 28.55 | 57.18 | 3.65 | 3.33 | 155.25 | 8.852181 | 0.007117354 | 0.0630041 | 20.15405 | 3.302844 | 5225 | 81.32128 | 20730.24 | 13.2206 | 19.14994 | 19.69 | 18.99589 | 8.33 | 27.92 | 3.5 | 3.65 |  |  | -1.4 | 0 | -2.34 | 4.22 | 0.4571429 | 0.35 | 0 | 0.526195 | 0.5037592 | 19.47115 | 15.25115 | 45495A | 14310.327 | 19.3171 | 15.0971
2024-07-22 | B | 8.33 | 39.16667 | 27.68333 | 56.785 | 3.65 | 3.53 | 151.8333 | 10.06466 | 0.0003379936 | 0.003401791 | 19.29364 | 8.983645 | 5225 | 114.6621 | 1043.2 | 13.29563 | 13.46756 | 20.71 | 14.17392 | 8.6 | 27.9 | 3.54 | 3.83 |  |  | -0.72 | 0 | -1.473333 | 3.43 | 0.4571429 | -0.65 | 0 | -1.934685 | -1.112881 | 14.28988 | 10.85988 | 45495B | 7141.441 | 14.99624 | 11.56624
2024-07-22 | C | 8.604 | 38.125 | 28.3 | 56.39 | 3.83 | 3.54 | 154.25 | 10.67656 | 0.001227328 | 0.01310364 | 13.47801 | 8.983649 | 5225 | 120.4799 | 4853.76 | 13.32765 | 3.74775 | 16.65 | 10.26974 | 8.62 | 26.94 | 3.45 | 3.98 |  |  | -1.816 | 0 | -2.09 | 2.64 | -0.05714286 | -0.7 | 0 | -1.458365 | -1.928748 | 5.06775 | 2.42775 | 45495C | 0 | 11.58974 | 8.949744
2024-07-23 | A | 8.625 | 39.66667 | 26.935 | 56.39 | 3.98 | 3.446667 | 152.5 | 8.368312 | 0.0114624 | 0.09592092 | 16.29515 | 0.002584863 | 5225 | 87.8719 | 36682.08 | 13.25532 | 14.9402 | 14.34 | 18.64504 | 8 | 27.95 | 3.3 | 3.98 |  |  | -1.9 | 0 | -0.725 | 2.64 | -0.4857143 | -0.2333333 | 0 | 2.520175 | 1.148918 | 16.2602 | 13.6202 | 45496A | 0 | 19.96504 | 17.32504
2024-07-23 | B | 8.1875 | 36.16667 | 26.86 | 55.84 | 3.98 | 3.29 | 151 | 9.13326 | 0.002217876 | 0.02025644 | 16.87781 | 0.00258519 | 5225 | 87.74057 | 5366.6 | 14.8028 | 12.64682 | 16.76 | 15.76901 | 8.3 | 27.09 | 3.41 | 3.89 |  |  | -0.15 | 0 | -0.65 | 1.54 | -0.4857143 | 0.55 | 0 | -1.39426 | 0.128986 | 13.41682 | 11.87682 | 45496B | 0 | 16.53901 | 14.99901
2024-07-23 | C | 8.25 | 38.625 | 27.30625 | 55.84 | 3.89 | 3.34 | 154.875 | 10.75385 | 0.006707214 | 0.0721284 | 18.78101 | 0.002595451 | 5225 | 91.92165 | 28321 | 15.88817 | 14.56942 | 18.64 | 15.78841 | 8.2 | 26.62 | 3.19 | 3.89 |  |  | -0.4 | 0 | -1.09625 | 1.54 | -0.2285714 | 0.3 | 0 | 1.47504 | -2.031806 | 15.33942 | 13.79942 | 45496C | 0 | 16.55841 | 15.01841
2024-07-24 | A | 8.2 | 37.33333 | 26.62333 | 55.84 | 3.89 | 3.186667 | 144.5 | 6.682437 | 0.001301985 | 0.00870043 | 19.28667 | 0.002583181 | 5225 | 81.2567 | 3914.28 | 18.61464 | 19.10238 | 22.97 | 19.81571 | 8.02 | 26.3 | 3.29 | 3.72 |  |  | -0.2 | 0 | -0.4133333 | 1.54 | -0.2285714 | 1.066667 | 0 | -1.5758 | 3.396751 | 19.87238 | 18.33238 | 45497A | 0 | 20.58571 | 19.04571
2024-07-24 | B | 7.972 | 38.5 | 26.08333 | 55.2 | 3.72 | 3.303333 | 152.8333 | 9.572777 | 0.001912779 | 0.0183106 | 19.41002 | 0.002583375 | 5225 | 81.25862 | 6620.4 | 18.83285 | 16.4246 | 23.05 | 17.01457 | 7.85 | 26.66 | 3.18 | 3.34 |  |  | 0.712 | 0 | 0.1266667 | 0.26 | 0.2571429 | 0.4833333 | 0 | -1.237535 | -0.4570359 | 16.5546 | 16.2946 | 45497B | 0 | 17.14457 | 16.88457
2024-07-24 | C | 7.858 | 37.57143 | 26.68571 | 55.2 | 3.34 | 3.174286 | 158.7143 | 11.12133 | 0.006924117 | 0.07700541 | 26.09018 | 0.002589441 | 5225 | 81.36212 | 25183.08 | 24.07952 | 24.94491 | 22.75 | 18.85474 | 8.2 | 27.42 | 3.16 | 3.34 |  |  | 1.168 | 0 | -0.4757143 | 0.26 | 1.342857 | 1.128571 | 0 | 1.0828 | -2.521778 | 25.07491 | 24.81491 | 45497C | 0 | 18.98474 | 18.72474
2024-07-25 | A | 8.2 | 39 | 27.425 | 55.2 | 3.34 | 3.165 | 151.5 | 9.106573 | 0.01288177 | 0.1173088 | 24.32468 | 0.002586572 | 5225 | 81.33477 | 37146.88 | 24.071 | 25.30038 | 28.23 | 20.9757 | 7.92 | 26.64 | 3.21 | 3.53 |  |  | -0.2 | 0 | -1.215 | 0.26 | 1.342857 | 1.175 | 0 | 2.578275 | 0.16457 | 25.43038 | 25.17038 | 45498A | 0 | 21.1057 | 20.8457
2024-07-25 | B | 7.883333 | 37.55556 | 26.63667 | 55.3 | 3.53 | 3.184444 | 151 | 10.03802 | 0.002430358 | 0.02439599 | 22.63909 | 0.002588112 | 5225 | 81.30865 | 8116.96 | 22.17559 | 20.25904 | 30.58 | 17.61995 | 7.98 | 26.85 | 3.23 | 3.42 |  |  | 1.066667 | 0 | -0.4266667 | 0.46 | 0.8 | 1.077778 | 0 | -1.050465 | -1.077364 | 20.48904 | 20.02904 | 45498B | 0 | 17.84995 | 17.38995
2024-07-29 | B | 7.9775 | 38.5 | 26.85 | 55.3 | 3.42 | 3.226667 | 153.6667 | 6.743053 | 0.001289332 | 0.008694037 | 24.41451 | 0.002585661 | 5225 | 81.33616 | 3594.88 | 23.30163 | 25.37566 |  | 20.96116 | [6 empty] | 0.69 | 0 | -0.64 | 0.46 | 1.114286 | 0.8666667 | 0 | -1.615725 | 3.315929 | 25.60566 | 25.14566 | 45502B | 0 | 21.19116 | 20.73116
2024-07-29 | C | 8.45 | 38.66667 | 27.66667 | 53.3 | 3.42 | 3.413333 | 154.3333 | 10.45905 | 0.002047465 | 0.02141455 | 13.22799 | 0.002581785 | 5225 | 84.61753 | 4673.64 | 13.23058 | 3.729326 | 13.9 | 10.50133 | 8.6 | 26.76 | 3.43 | 3.42 |  |  | -1.2 | 0 | -1.456667 | -3.54 | 1.114286 | -0.06666667 | 0 | -1.48088 | -1.63874 | 1.959326 | 5.499326 | 45502C | 0 | 8.731333 | 12.27133
2024-07-30 | A | 8.6 | 38.66667 | 26.75667 | 53.3 | 3.42 | 3.433333 | 154 | 9.226084 | 0.008196279 | 0.07561956 | 13.22059 | 0.002580733 | 5225 | 81.64681 | 35894.64 | 13.22274 | 9.478511 | 19.28 | 16.25792 | 8.38 | 26.18 | 3.43 | 3.7 |  |  | -1.8 | 0 | -0.5466667 | -3.54 | 1.114286 | -0.1666667 | 0 | 2.421745 | 0.005221402 | 7.708511 | 11.24851 | 45503A | 0 | 14.48792 | 18.02792
2024-07-30 | B | 8.3375 | 38.16667 | 27.57667 | 54.85 | 3.7 | 3.366667 | 147.8333 | 10.12007 | 0.001698356 | 0.01718748 | 13.23755 | 0.002585329 | 5225 | 88.45225 | 5943 | 13.22105 | 5.872864 | 17.68 | 12.63532 | 8.07 | 27.6 | 3.1 | 3.7 |  |  | -0.75 | 0 | -1.366667 | -0.44 | 0.3142857 | 0.1666667 | 0 | -1.32221 | -1.186759 | 5.652864 | 6.092864 | 45503B | 0 | 12.41532 | 12.85532
2024-07-30 | C | 8.07 | 36 | 27.6 | 54.85 | 3.7 | 3.1 | 148 | 7.678911 | 0.007690642 | 0.05905575 | 20.79862 | 0.002583877 | 5225 | 81.28013 | 20380.2 | 22.55681 | 20.87347 | 14.26 | 20.07484 | 8.1 | 26.84 | 3.14 | 3.7 |  |  | 0.32 | 0 | -1.39 | -0.44 | 0.3142857 | 1.5 | 0 | 0.48244 | 2.068118 | 20.65347 | 21.09347 | 45503C | 0 | 19.85484 | 20.29484
2024-07-31 | A | 8.1 | 37 | 27.05167 | 54.85 | 3.7 | 3.133333 | 146.6667 | 8.35211 | 0.008102629 | 0.06767404 | 19.90475 | 0.002583445 | 5225 | 81.26628 | 20624.68 | 21.98665 | 19.37423 | 30.1 | 19.46947 | 7.6 | 25.7 | 3.06 | 3.7 |  |  | 0.2 | 0 | -0.8416667 | -0.44 | 0.3142857 | 1.333333 | 0 | 0.513 | 1.17052 | 19.15423 | 19.59423 | 45504A | 0 | 19.24947 | 19.68947
2024-07-31 | B | 7.678 | 37.125 | 25.69625 | 54.64 | 3.7 | 3.065 | 148.75 | 7.512573 | 0.002017462 | 0.01515633 | 24.97862 | 0.002585924 | 5225 | 81.3449 | 6352.08 | 27.04756 | 26.95849 | 32.66 | 21.97986 | 7.54 | 26.36 | 2.99 | 3.36 |  |  | 1.888 | 0 | 0.51375 | -0.86 | 0.3142857 | 1.675 | 0 | -1.271075 | 2.289903 | 26.52849 | 27.38849 | 45504B | 0 | 21.54986 | 22.40986
2024-07-31 | C | 7.5375 | 37.28571 | 25.81429 | 54.64 | 3.355 | 2.971429 | 148.4286 | 8.552432 | 0.002001163 | 0.01711481 | 27.04768 | 0.002586943 | 5225 | 81.37696 | 5753.28 | 27.04768 | 29.46375 | 33.31 | 22.41607 | 8.1 | 26.72 | 3.17 | 3.36 |  |  | 2.45 | 0 | 0.3957143 | -0.86 | 1.3 | 2.142857 | 0 | -1.345925 | 0.9034244 | 29.03375 | 29.89375 | 45504C | 0 | 21.98607 | 22.84607
2024-08-01 | A | 8.1 | 38 | 26.595 | 54.64 | 3.36 | 3.14 | 145.75 | 7.723055 | 0.005853014 | 0.04520315 | 20.93363 | 0.002584326 | 5225 | 81.28222 | 18467.16 | 23.93613 | 22.15691 | 32.25 | 21.22328 | 7.94 | 26.64 | 3.26 | 3.49 |  |  | 0.2 | 0 | -0.385 | -0.86 | 1.285714 | 1.3 | 0 | 0.24331 | 2.00926 | 21.72691 | 22.58691 | 45505A | 0 | 20.79328 | 21.65328
2024-08-01 | B | 7.9425 | 38.66667 | 26.56667 | 55.06 | 3.49 | 3.27 | 145.1667 | 7.839416 | 0.003406354 | 0.02670382 | 20.69944 | 0.00258385 | 5225 | 81.27859 | 10521.12 | 22.45045 | 20.83122 | 30.29 | 20.13179 | 7.88 | 26.71 | 3.16 | 3.58 |  |  | 0.83 | 0 | -0.3566667 | -0.02 | 0.9142857 | 0.65 | 0 | -0.749945 | 1.854113 | 20.82122 | 20.84122 | 45505B | 0 | 20.12179 | 20.14179
2024-08-01 | C | 7.885 | 37.625 | 26.7125 | 55.06 | 3.58 | 3.155 | 148.875 | 7.892546 | 0.006225608 | 0.0491359 | 23.97259 | 0.002585425 | 5225 | 81.32931 | 18512 | 24.82262 | 25.43442 | 24.02 | 21.46183 | 8.2 | 25.66 | 3.36 | 3.58 |  |  | 1.06 | 0 | -0.5025 | -0.02 | 0.6571429 | 1.225 | 0 | 0.248915 | 1.783272 | 25.42442 | 25.44442 | 45505C | 0 | 21.45183 | 21.47183
2024-08-02 | A | 8.2 | 38 | 25.66 | 55.06 | 3.58 | 3.36 | 148 | 8.977112 | 0.006703759 | 0.0601804 | 15.93346 | 0.002582052 | 5225 | 81.20475 | 7098.88 | 16.99331 | 13.29006 | 22.86 | 17.3566 | 8.1 | 27.1 | 3.41 | 3.58 |  |  | -0.2 | 0 | 0.55 | -0.02 | 0.6571429 | 0.2 | 0 | -1.177725 | 0.3371835 | 13.28006 | 13.30006 | 45506A | 0 | 17.3466 | 17.3666
2024-08-02 | B | 8.003333 | 38.5 | 26.625 | 55.06 | 3.58 | 3.37 | 145.6667 | 10.06092 | 0.005902395 | 0.05938351 | 16.93534 | 0.002582104 | 5225 | 81.22028 | 17224.96 | 18.56237 | 13.88429 | 17.59 | 16.94895 | 8.23 | 27.62 | 3.36 | 3.58 |  |  | 0.5866667 | 0 | -0.415 | -0.02 | 0.6571429 | 0.15 | 0 | 0.088035 | -1.10789 | 13.87429 | 13.89429 | 45506B | 0 | 16.93895 | 16.95895
2024-08-02 | C | 8.233333 | 37.42857 | 27.94286 | 55.06 | 3.58 | 3.36 | 148.4286 | 9.036729 | 0.002961983 | 0.02676664 | 14.31169 | 0.002581137 | 5225 | 81.17962 | 11280.384 | 15.26686 | 9.695302 | 16.57 | 15.38361 | 8.5 | 28.55 | 3.32 | 3.56 |  |  | -0.3333333 | 0 | -1.732857 | -0.02 | 0.6571429 | 0.2 | 0 | -0.655037 | 0.257694 | 9.685302 | 9.705302 | 45506C | 0 | 15.37361 | 15.39361
2024-08-05 | A | 8.4 | 38.33333 | 27.9 | 55.06 | 3.56 | 3.35 | 161.3333 | 8.278737 | 0.006803484 | 0.05632425 | 17.88138 | 0.002582478 | 5225 | 81.23493 | 16344.9592 | 15.7045 | 14.39205 | 19.25 | 16.51067 | 8.3 | 27.48 | 3.46 | 3.56 |  |  | -1 | 0 | -1.69 | -0.02 | 0.7142857 | 0.25 | 0 | -0.0219651 | 1.268351 | 14.38205 | 14.40205 | 45509A | 0 | 16.50067 | 16.52067
2024-08-05 | B | 8.3 | 38.5 | 27.33333 | 54.67 | 3.56 | 3.493333 | 152.5 | 10.31781 | 6.209182e-06 | 6.406516e-05 | 13.281 | 3.720276 | 5225 | 102.1746 | 16.8 | 13.28434 | 4.891885 | 18.75 | 11.61089 | 8.48 | 28.1 | 3.6 | 3.9 |  |  | -0.6 | 0 | -1.123333 | -0.8 | 0.7142857 | -0.4666667 | 0 | -2.062985 | -1.450414 | 4.491885 | 5.291885 | 45509B | 0 | 11.21089 | 12.01089
2024-08-05 | C | 8.485 | 39.33333 | 27.81667 | 54.67 | 3.9 | 3.6 | 151.8333 | 9.360401 | 0.005725881 | 0.05359654 | 13.31682 | 0.002599282 | 5225 | 120.27 | 18842.24 | 13.31682 | 5.829333 | 13.06 | 12.51252 | 8.74 | 26.13 | 3.75 | 3.95 |  |  | -1.34 | 0 | -1.606667 | -0.8 | -0.2571429 | -1 | 0 | 0.290195 | -0.1738682 | 5.429333 | 6.229333 | 45509C | 0 | 12.11252 | 12.91252
2024-08-06 | A | 8.7375 | 39.42857 | 26.13 | 54.67 | 3.95 | 3.745714 | 154.7143 | 7.091408 | 0.004222721 | 0.02994504 | 13.31784 | 0.4066047 | 5225 | 120.2793 | 13855 | 13.32276 | 8.037519 | 20.2 | 14.71967 | 8.68 | 28.85 | 3.61 | 3.95 |  |  | -2.35 | 0 | 0.08 | -0.8 | -0.4 | -1.728571 | 0 | -0.33321 | 2.851456 | 7.637519 | 8.437519 | 45510A | 0 | 14.31967 | 15.11967
2024-08-06 | B | 8.576 | 37 | 28.705 | 54.27 | 3.95 | 3.616667 | 140.3333 | 9.011795 | 0.00184124 | 0.01659288 | 13.31682 | 0.002599613 | 5225 | 120.27 | 5088.1984 | 13.31682 | 2.696362 | 12.73 | 9.379547 | 8.86 | 27.35 | 3.83 | 4.05 |  |  | -1.704 | 0 | -2.495 | -1.6 | -0.4 | -1.083333 | 0 | -1.4290602 | 0.2909405 | 1.896362 | 3.496362 | 45510B | 0 | 8.579547 | 10.17955
2024-08-06 | C | 8.8575 | 39.75 | 27.0375 | 54.27 | 4.316667 | 3.825 | 151.25 | 9.238229 | 0.007752274 | 0.07161728 | 13.31682 | 0.002599347 | 5225 | 120.27 | 30931.7808 | 13.31682 | 4.077112 | 9.47 | 10.7603 | 8.8 | 26.62 | 3.68 | 4.32 |  |  | -2.83 | 0 | -0.8275 | -1.6 | -1.447619 | -2.125 | 0 | 1.8013876 | -0.01097162 | 3.277112 | 4.877112 | 45510C | 0 | 9.960297 | 11.5603
2024-08-07 | A | 8.833333 | 38.8 | 26.896 | 54.27 | 4.32 | 3.684 | 151.2 | 8.193297 | 0.006518879 | 0.05341111 | 13.31682 | 0.002599268 | 5225 | 120.27 | 19008.16 | 13.31682 | 4.913544 | 17.46 | 11.59673 | 8.45 | 27.15 | 3.6 | 3.91 |  |  | -2.733333 | 0 | -0.686 | -1.6 | -1.457143 | -1.42 | 0 | 0.310935 | 1.38227 | 4.113544 | 5.713544 | 45511A | 0 | 10.79673 | 12.39673
2024-08-07 | B | 8.6 | 37.71429 | 27.06571 | 56.86 | 3.91 | 3.634286 | 144.7143 | 10.37874 | 0.004087948 | 0.04242777 | 13.33971 | 8.983411 | 5225 | 120.4768 | 13812.5352 | 13.32827 | 6.146672 | 14.25 | 12.80697 | 8.91 | 28.63 | 3.71 | 4.15 |  |  | -1.8 | 0 | -0.8557143 | 3.58 | -0.2857143 | -1.171429 | 0 | -0.3385181 | -1.531658 | 7.936672 | 4.356672 | 45511B | 0 | 14.59697 | 11.01697
2024-08-07 | C | 8.773333 | 38.33333 | 28.11111 | 56.86 | 4.15 | 3.686667 | 146.6667 | 12.07497 | 0.004990608 | 0.06026143 | 13.33971 | 8.983401 | 5225 | 120.4768 | 15566.64 | 13.324 | 1.417953 | 7.61 | 8.078247 | 8.88 | 28.04 | 3.63 | 4.15 |  |  | -2.493333 | 0 | -1.901111 | 3.58 | -0.9714286 | -1.433333 | 0 | -0.119255 | -3.793292 | 3.207953 | -0.3720473 | 45511C | 0 | 9.868247 | 6.288247
2024-08-08 | A | 8.875 | 38.75 | 28.0425 | 56.86 | 4.15 | 3.63 | 147.25 | 8.545221 | 0.01371197 | 0.1171718 | 13.31682 | 0.002602797 | 5225 | 120.27 | 38543.2 | 13.31682 | 8.918743 | 12.55 | 15.60192 | 8.44 | 28.09 | 3.44 | 4.15 |  |  | -2.9 | 0 | -1.8325 | 3.58 | -0.9714286 | -1.15 | 0 | 2.752815 | 0.9130385 | 10.70874 | 7.128743 | 45512A | 0 | 17.39192 | 13.81192
2024-08-08 | B | 8.438333 | 37.25 | 27.65375 | 56.17 | 4.15 | 3.44 | 144.5 | 9.571395 | 0.003683687 | 0.03525803 | 13.31746 | 0.2490729 | 5225 | 120.2757 | 12405.36 | 13.31682 | 6.679337 | 14.57 | 13.36188 | 8.24 | 27.04 | 3.3 | 4.01 |  |  | -1.153333 | 0 | -1.44375 | 2.2 | -0.9714286 | -0.2 | 0 | -0.514415 | -0.4551936 | 7.779337 | 5.579337 | 45512B | 0 | 14.46188 | 12.26188
2024-08-08 | C | 8.244 | 37.33333 | 27.04444 | 56.17 | 4.01 | 3.295556 | 147.5556 | 8.226139 | 0.01175012 | 0.09665813 | 19.50309 | 0.002583241 | 5225 | 81.26006 | 43085.36 | 16.99642 | 21.0025 | 14.16 | 21.49942 | 8 | 25.35 | 3.3 | 3.67 |  |  | -0.376 | 0 | -0.8344444 | 2.2 | -0.5714286 | 0.5222222 | 0 | 3.320585 | 1.338481 | 22.1025 | 19.9025 | 45512C | 0 | 22.59942 | 20.39942
2024-08-12 | A | 8 | 40.5 | 25.35 | 56.17 | 3.67 | 3.3 | 153 | 8.919873 | 0.01405674 | 0.1253843 | 27.04768 | 0.002586916 | 5225 | 81.37696 | 15685.2 | 23.67409 | 27.81674 | 24.44 | 20.76907 | 8.2 | 27.02 | 3.4 | 3.72 |  |  | 0.6 | 0 | 0.86 | 2.2 | 0.4 | 0.5 | 0 | -0.104435 | 0.4135023 | 28.91674 | 26.71674 | 45516A | 0 | 21.86907 | 19.66907
2024-08-12 | B | 8.176 | 37.85714 | 26.72857 | 55.72 | 3.72 | 3.388571 | 142.7143 | 8.749406 | 0.0011679 | 0.01021843 | 14.692 | 0.9100027 | 5225 | 81.19979 | 3222.24 | 14.75923 | 11.0122 | 21.14 | 16.3202 | 8.3 | 26.66 | 3.38 | 3.72 |  |  | -0.104 | 0 | -0.5185714 | 1.3 | 0.2571429 | 0.05714286 | 0 | -1.662305 | 0.6407917 | 11.6622 | 10.3622 | 45516B | 0 | 16.9702 | 15.6702
2024-08-12 | C | 8.3 | 38.44444 | 26.85556 | 55.72 | 3.72 | 3.375556 | 151.7778 | 9.284087 | 0.007513646 | 0.06975734 | 17.32054 | 0.00258227 | 5225 | 81.22624 | 29928.2 | 15.27977 | 15.70817 | 14.86 | 18.38763 | 8.2 | 25.57 | 3.34 | 3.72 |  |  | -0.6 | 0 | -0.6455556 | 1.3 | 0.2571429 | 0.1222222 | 0 | 1.67594 | -0.07211581 | 16.35817 | 15.05817 | 45516C | 0 | 19.03763 | 17.73763
2024-08-13 | A | 8.2 | 39 | 25.5675 | 55.72 | 3.72 | 3.335 | 150.75 | 7.428106 | 0.007303747 | 0.054253 | 20.39763 | 0.002583784 | 5225 | 81.27392 | 18603.68 | 18.60412 | 21.73517 | 22.27 | 21.33754 | 8.12 | 25.1 | 3.37 | 3.72 |  |  | -0.2 | 0 | 0.6425 | 1.3 | 0.2571429 | 0.325 | 0 | 0.260375 | 2.402526 | 22.38517 | 21.08517 | 45517A | 0 | 21.98754 | 20.68754
2024-08-13 | B | 8.13 | 38.28571 | 25.45714 | 56.21 | 3.72 | 3.36 | 145.2857 | 9.550859 | 0.003365356 | 0.03214204 | 19.33491 | 6.066606 | 5225 | 87.91383 | 11430.64 | 16.16397 | 17.70084 | 20.98 | 18.36593 | 8.2 | 27.9 | 3.21 | 3.38 |  |  | 0.08 | 0 | 0.7528571 | 2.28 | 0.2571429 | 0.2 | 0 | -0.636255 | -0.4278117 | 18.84084 | 16.56084 | 45517B | 0 | 19.50593 | 17.22593
2024-08-13 | C | 8.2 | 38.57143 | 27.92857 | 56.21 | 3.585 | 3.191429 | 147.2857 | 9.654594 | 0.009626828 | 0.09294312 | 23.60183 | 0.002585319 | 5225 | 81.32356 | 28464.76 | 21.02427 | 22.43586 | 16.83 | 18.83403 | 8.1 | 25.45 | 3.21 | 3.59 |  |  | -0.2 | 0 | -1.718571 | 2.28 | 0.6428571 | 1.042857 | 0 | 1.49301 | -0.566126 | 23.57586 | 21.29586 | 45517C | 0 | 19.97403 | 17.69403
2024-08-14 | A | 8.1 | 38 | 25.45 | 56.21 | 3.59 | 3.21 | 146.75 | 7.977512 | 0.006178667 | 0.04929039 | 24.00276 | 1.053088 | 5225 | 81.34605 | 22816.08 | 21.44694 | 27.13824 | 26.58 | 23.13548 | 8.15 | 26.77 | 3.49 | 3.63 |  |  | 0.2 | 0 | 0.76 | 2.28 | 0.6285714 | 0.95 | 0 | 0.786925 | 1.669983 | 28.27824 | 25.99824 | 45518A | 0 | 24.27548 | 21.99548
2024-08-14 | B | 8.065 | 38 | 26.38333 | 55.77 | 3.63 | 3.413333 | 146.6667 | 11.48033 | 0.003453669 | 0.03964925 | 18.54447 | 7.411207 | 5225 | 108.542 | 10227.6568 | 16.2943 | 13.07169 | 22.23 | 14.52722 | 8.3 | 26.41 | 3.36 | 3.63 |  |  | 0.34 | 0 | -0.1733333 | 1.4 | 0.5142857 | -0.06666667 | 0 | -0.7866279 | -3.000435 | 13.77169 | 12.37169 | 45518B | 0 | 15.22722 | 13.82722
2024-08-14 | C | 8.168 | 39.28571 | 25.87429 | 55.44 | 3.63 | 3.448571 | 143.5714 | 10.65057 | 0.003704453 | 0.03945455 | 15.81378 | 5.939241 | 5225 | 103.2636 | 18272.6088 | 15.7304 | 12.04382 | 16 | 16.23004 | 8.4 | 26.96 | 3.45 | 3.63 |  |  | -0.072 | 0 | 0.3357143 | 0.74 | 0.5142857 | -0.2428571 | 0 | 0.2189911 | -1.894097 | 12.41382 | 11.67382 | 45518C | 0 | 16.60004 | 15.86004
2024-08-15 | A | 8.4 | 40 | 26.96 | 55.44 | 3.63 | 3.45 | 143.5 | 9.243678 | 0.01187186 | 0.1097396 | 14.45192 | 0.002580741 | 5225 | 81.18179 | 30003.36 | 15.34624 | 12.0033 | 15.34 | 17.55138 | 8 | 27.77 | 3.23 | 3.63 |  |  | -1 | 0 | -0.75 | 0.74 | 0.5142857 | -0.25 | 0 | 1.685335 | -0.01823676 | 12.3733 | 11.6333 | 45519A | 0 | 17.92138 | 17.18138
2024-08-15 | B | 8.086 | 37.16667 | 28.08667 | 55.72 | 3.63 | 3.22 | 138.8333 | 9.960953 | 0.003551082 | 0.03537216 | 17.70769 | 0.002582474 | 5225 | 81.23224 | 10865.2128 | 18.8096 | 13.46977 | 15.21 | 15.76208 | 7.93 | 26.5 | 3.23 | 3.58 |  |  | 0.256 | 0 | -1.876667 | 1.3 | 0.5142857 | 0.9 | 0 | -0.7069334 | -0.9746043 | 14.11977 | 12.81977 | 45519B | 0 | 16.41208 | 15.11208
2024-08-16 | A | 7.926667 | 39 | 26.5 | 55.74 | 3.58 | 3.232 | 146.2 | 7.359532 | 0.00146259 | 0.01076398 | 23.79932 | 0.002585548 | 5225 | 81.32662 | 4011.792 | 23.04415 | 24.50014 | 20.51 | 20.70082 | 7.98 | 26.15 | 3.31 | 3.61 | 22.77 | 20.83 | 0.8933333 | 0 | -0.29 | 1.34 | 0.6571429 | 0.84 | 0 | -1.563611 | 2.493958 | 25.17014 | 23.83014 | 45520A | 0 | 21.37082 | 20.03082
2024-08-16 | B | 7.923333 | 37.66667 | 25.64556 | 55 | 3.61 | 3.342222 | 146.5556 | 9.652389 | 0.002156224 | 0.02081271 | 16.93538 | 0.002588847 | 5225 | 81.22027 | 7130.04 | 18.54689 | 14.45979 | 18.02 | 17.52441 | 8.37 | 27.03 | 3.39 | 3.79 | 15.72 | 16.93 | 0.9066667 | 0 | 0.5644444 | -0.14 | 0.5714286 | 0.2888889 | 0 | -1.17383 | -0.5631857 | 14.38979 | 14.52979 | 45520B | 0 | 17.45441 | 17.59441
2024-08-16 | C | 8.3 | 38.42857 | 27.12857 | 55 | 3.79 | 3.32 | 144.4286 | 11.06195 | 0.005508816 | 0.06093826 | 13.2472 | 0.002585553 | 5225 | 92.28566 | 15783.68 | 14.93226 | 6.581045 | 16.03 | 13.33384 | 8.43 | 26.6 | 3.46 | 3.79 | #N/A | #N/A | -0.6 | 0 | -0.9185714 | -0.14 | 0.05714286 | 0.4 | 0 | -0.092125 | -2.442603 | 6.511045 | 6.651045 | 45520C | 0 | 13.26384 | 13.40384
2024-08-19 | A | 8.425 | 38.8 | 26.52 | 55 | 3.79 | 3.436 | 151.8 | 8.905451 | 0.008320054 | 0.07409384 | 13.22126 | 0.00258047 | 5225 | 81.91439 | 25728.64 | 13.2206 | 10.20213 | 15.4 | 16.98087 | 8.43 | 28.38 | 3.51 | 3.96 | 14.66 | 15.1 | -1.1 | 0 | -0.31 | -0.14 | 0.05714286 | -0.18 | 0 | 1.150995 | 0.4327317 | 10.13213 | 10.27213 | 45523A | 0 | 16.91087 | 17.05087
2024-08-19 | B | 8.418 | 37.71429 | 27.76857 | 55.77 | 3.96 | 3.537143 | 142.4286 | 8.79836 | 0.0003758142 | 0.003306549 | 13.32356 | 2.648227 | 5225 | 120.3309 | 1293.76 | 13.31682 | 5.950857 | 12.94 | 12.6273 | 8.7 | 27.63 | 3.59 | 4.04 | 10.5 | 10.97 | -1.072 | 0 | -1.558571 | 1.4 | -0.4285714 | -0.6857143 | 0 | -1.903365 | 0.5755194 | 6.650857 | 5.250857 | 45523B | 0 | 13.3273 | 11.9273
2024-08-19 | C | 8.6575 | 38.14286 | 27.87143 | 54.98 | 4.04 | 3.565714 | 146 | 10.43605 | 0.006313931 | 0.06589252 | 13.31682 | 0.002605729 | 5225 | 120.27 | 19360.08 | 13.31682 | 3.796526 | 11.08 | 10.47971 | 8.47 | 26.59 | 3.44 | 4.04 | #N/A | #N/A | -2.03 | 0 | -1.661429 | -0.18 | -0.6571429 | -0.8285714 | 0 | 0.354925 | -1.608071 | 3.706526 | 3.886526 | 45523C | 0 | 10.38971 | 10.56971
2024-08-20 | A | 8.466667 | 38.83333 | 26.59333 | 54.98 | 4.04 | 3.436667 | 148.5 | 6.472613 | 0.004116973 | 0.02664757 | 13.25265 | 0.002586606 | 5225 | 94.51273 | 12766.08 | 13.24129 | 10.87936 | 13.73 | 17.62671 | 8.15 | 26.4 | 3.34 | 4.06 | 13.72 | 13.73 | -1.266667 | 0 | -0.3833333 | -0.18 | -0.6571429 | -0.1833333 | 0 | -0.469325 | 3.676516 | 10.78936 | 10.96936 | 45524A | 0 | 17.53671 | 17.71671
2024-08-20 | B | 8.198 | 38.71429 | 26.12286 | 54.44 | 4.06 | 3.4 | 142.5714 | 9.026108 | 0.008435663 | 0.0761412 | 13.29465 | 0.00259482 | 5225 | 111.3464 | 30765.08 | 16.49868 | 10.89791 | 13.62 | 17.60326 | 8.05 | 26.8 | 3.27 | 3.65 | 13.94 | 13.91 | -0.192 | 0 | 0.08714286 | -1.26 | -0.7142857 | 0 | 0 | 1.78055 | 0.2718565 | 10.26791 | 11.52791 | 45524B | 0 | 16.97326 | 18.23326
2024-08-20 | C | 8.05 | 38.16667 | 26.78333 | 56.44 | 3.65 | 3.243333 | 149 | 9.972582 | 0.00187636 | 0.01871215 | 23.12813 | 4.336741 | 5225 | 81.38338 | 7571.16 | 18.92742 | 20.45647 | 14.1 | 17.32834 | 8.15 | 26.16 | 3.25 | 3.65 | #N/A | #N/A | 0.4 | 0 | -0.5733333 | 2.74 | 0.4571429 | 0.7833333 | 0 | -1.11869 | -0.9901088 | 21.82647 | 19.08647 | 45524C | 0 | 18.69834 | 15.95834
2024-08-21 | A | 8.15 | 37.83333 | 26.15833 | 56.43 | 3.65 | 3.246667 | 147.3333 | 6.582718 | 0.001693928 | 0.01115065 | 23.04876 | 1.147283 | 5225 | 81.33273 | 4569.48 | 19.61365 | 24.72005 | 22.8 | 21.67129 | 7.9 | 25.9 | 3.32 | 3.65 | 22.68 | 23.05 | 0 | 0 | 0.05166667 | 2.72 | 0.4571429 | 0.7666667 | 0 | -1.4939 | 3.529709 | 26.08005 | 23.36005 | 45525A | 0 | 23.03129 | 20.31129
2024-08-21 | B | 7.925 | 38.2 | 25.582 | 55.79 | 3.65 | 3.352 | 145 | 11.62231 | 0.002909455 | 0.03381459 | 20.62634 | 7.934291 | 5225 | 105.3862 | 8715.44 | 18.59476 | 16.40608 | 18.84 | 15.77974 | 8.08 | 26.9 | 3.39 | 3.65 | 14.13 | 16.17 | 0.9 | 0 | 0.628 | 1.44 | 0.4571429 | 0.24 | 0 | -0.975655 | -3.189748 | 17.12608 | 15.68608 | 45525B | 0 | 16.49974 | 15.05974
2024-08-21 | C | 8.086667 | 38.4 | 26.03333 | 55.09 | 3.65 | 3.388 | 142.6 | 10.10217 | 0.008967382 | 0.09059006 | 15.37794 | 0.002583205 | 5225 | 81.19622 | 29730.48 | 17.64933 | 13.83341 | 16.22 | 18.45547 | 8.33 | 26.5 | 3.45 | 3.65 | #N/A | #N/A | 0.2533333 | 0 | 0.1766667 | 0.04 | 0.4571429 | 0.06 | 0 | 1.651225 | -1.1629 | 13.85341 | 13.81341 | 45525C | 0 | 18.47547 | 18.43547
2024-08-22 | A | 8.333333 | 38.66667 | 26.5 | 55.08 | 3.65 | 3.453333 | 148.6667 | 8.343736 | 0.0037298 | 0.03112047 | 13.22072 | 0.00258177 | 5225 | 81.64667 | 5262.72 | 13.69729 | 9.172307 | 21.37 | 15.95158 | 7.85 | 25 | 3.37 | 3.65 | 17.88 | 20.72 | -0.7333333 | 0 | -0.29 | 0.02 | 0.4571429 | -0.2666667 | 0 | -1.407245 | 1.181685 | 9.182307 | 9.162307 | 45526A | 0 | 15.96158 | 15.94158
2024-08-22 | B | 7.9125 | 38.75 | 25 | 55.08 | 3.65 | 3.38 | 145.5 | 8.222247 | 0.002343359 | 0.01926767 | 17.8776 | 0.002583205 | 5225 | 81.23487 | 6499.16 | 19.47948 | 17.69573 | 18.79 | 19.81812 | 7.98 | 27.9 | 3.42 | 3.84 | 17.32 | 17.5 | 0.95 | 0 | 1.21 | 0.02 | 0.4571429 | 0.1 | 0 | -1.25269 | 1.343671 | 17.70573 | 17.68573 | 45526B | 0 | 19.82812 | 19.80812
2024-08-22 | C | 8.07 | 37.66667 | 26.23333 | 55.45333 | 3.845 | 3.506667 | 143 | 11.16404 | 0.01147923 | 0.1281546 | 15.53138 | 0.002597139 | 5225 | 113.5238 | 41254.76 | 16.31339 | 13.09109 | 16.95 | 17.5597 | 8.55 | 25.61 | 3.59 | 3.84 | #N/A | #N/A | 0.32 | 0 | -0.02333333 | 0.7666667 | -0.1 | -0.5333333 | 0 | 3.09176 | -2.578722 | 13.47442 | 12.70775 | 45526C | 0 | 17.94304 | 17.17637
2024-08-26 | A | 8.55 | 38.66667 | 25.61 | 55.24 | 3.84 | 3.586667 | 147.3333 | 6.952474 | 0.005530873 | 0.03845325 | 13.27378 | 0.3868934 | 5225 | 102.6127 | 17853.96 | 13.26386 | 12.19087 | 17.36 | 18.91709 | 9.1 | 28.8 | 3.7 | 3.75 | 18.99 | 17.43 | -1.6 | 0 | 0.6 | 0.34 | -0.08571429 | -0.9333333 | 0 | 0.16666 | 3.036701 | 11.7981 | 11.4581 | 45530A | 4502.182 | 18.52431 | 18.18431
2024-08-26 | B | 8.548 | 38.66667 | 26.535 | 56.12 | 3.75 | 3.578333 | 133.6667 | 10.14654 | 0.0004445349 | 0.004510492 | 13.3397 | 8.983412 | 5225 | 120.4768 | 1250.2 | 13.3397 | 6.699792 | 9.71 | 13.36009 | 8.61 | 25.5 | 3.66 | 4.29 | 8.6 | 9.38 | -1.592 | 0 | -0.325 | 2.1 | 0.1714286 | -0.8916667 | 0 | -1.90881 | -1.222054 | 6.671602 | 4.571602 | 45530B | 8625.514 | 13.3319 | 11.2319
2024-08-26 | C | 8.77 | 38.5 | 27.33333 | 56.47 | 4.29 | 3.693333 | 143 | 10.40971 | 0.004921589 | 0.05123234 | 13.33427 | 6.852929 | 5225 | 120.4277 | 17450.4 | 13.31701 | 4.638109 | 9.23 | 11.30383 | 8.5 | 25.75 | 3.58 | 4.29 | #N/A | #N/A | -2.48 | 0 | -1.123333 | 2.8 | -1.371429 | -1.466667 | 0 | 0.116215 | -1.572951 | 5.23611 | 2.43611 | 45530C | 6415.994 | 11.90184 | 9.101835
2024-08-27 | A | 8.5 | 38.33333 | 25.75333 | 56.46 | 4.29 | 3.583333 | 144.8333 | 8.652892 | 0.009204838 | 0.07964847 | 13.31735 | 0.2133627 | 5225 | 120.2749 | 26835.72 | 13.31682 | 11.85752 | 16.24 | 18.54017 | 8.5 | 26.43 | 3.29 | 4.29 | 15.34 | 16.5 | -1.4 | 0 | 0.4566667 | 2.78 | -1.371429 | -0.9166667 | 0 | 1.28938 | 0.7694773 | 11.92478 | 9.144782 | 45531A | 10581.93 | 18.60743 | 15.82743
2024-08-27 | B | 8.416 | 37.33333 | 25.51 | 57.09 | 4.29 | 3.366667 | 136.3333 | 10.10916 | 0.005145335 | 0.05201503 | 15.42157 | 7.040118 | 5225 | 120.4799 | 16166.48 | 13.31684 | 13.05209 | 14.24 | 17.63052 | 8.46 | 27.3 | 3.4 | 4.29 | 10.42 | 13.37 | -1.064 | 0 | 0.7 | 4.04 | -1.371429 | 0.1666667 | 0 | -0.044275 | -1.172217 | 13.67632 | 9.636317 | 45531B | 11166.209 | 18.25475 | 14.21475
2024-08-27 | C | 8.41 | 38.42857 | 26.95714 | 57.78 | 4.29 | 3.4 | 146.5714 | 10.3717 | 0.008970252 | 0.0930368 | 20.81861 | 3.128157 | 5225 | 118.9948 | 30324.6 | 13.44935 | 18.50915 | 13.62 | 17.69053 | 8.23 | 26.3 | 3.4 | 4.29 | #N/A | #N/A | -1.04 | 0 | -0.7471429 | 5.42 | -1.371429 | 0 | 0 | 1.72549 | -1.522273 | 20.28326 | 14.86326 | 45531C | 7487.099 | 19.46465 | 14.04465
2024-08-28 | A | 8.233333 | 38.33333 | 26.29833 | 57.78 | 4.29 | 3.396667 | 143.6667 | 6.935062 | 0.003733916 | 0.02589494 | 22.50453 | 1.506059 | 5225 | 109.2446 | 11742.32 | 15.62254 | 24.30084 | 19.86 | 21.79631 | 8.33 | 25.6 | 3.41 | 4.02 | 20.4 | 20.02 | -0.3333333 | 0 | -0.08833333 | 5.42 | -1.371429 | 0.01666667 | 0 | -0.597295 | 3.059918 | 25.61073 | 20.19073 | 45532A | 11200.954 | 23.10619 | 17.68619
2024-08-28 | B | 8.314 | 37.57143 | 25.48714 | 56.04 | 4.02 | 3.408571 | 139 | 10.72863 | 0.008531379 | 0.09152999 | 15.01416 | 3.569548 | 5225 | 120.3909 | 29405.2 | 14.39641 | 13.27242 | 20.45 | 18.25826 | 8.6 | 26.6 | 3.52 | 4.02 | 14.04 | 14.23 | -0.656 | 0 | 0.7228571 | 1.94 | -0.6 | -0.04285714 | 0 | 1.610565 | -1.998171 | 12.99055 | 11.05055 | 45532B | 10014.921 | 17.97639 | 16.03639
2024-08-28 | C | 8.603333 | 37.6 | 27.22 | 56.57 | 4.02 | 3.52 | 144.6 | 12.05256 | 0.000920137 | 0.01109001 | 13.3397 | 8.983411 | 5225 | 120.4768 | 2844 | 13.33611 | 2.809923 | 14.23 | 9.470219 | 9 | 25.85 | 3.78 | 4.02 | #N/A | #N/A | -1.813333 | 0 | -1.01 | 3 | -0.6 | -0.6 | 0 | -1.709585 | -3.76342 | 3.843367 | 0.8433665 | 45532C | 3732.455 | 10.50366 | 7.503662
2024-08-29 | A | 9 | 39 | 25.85 | 56.57 | 4.02 | 3.78 | 152 | 6.897872 | 0.002149724 | 0.01482852 | 13.33971 | 8.983407 | 5225 | 120.4768 | 2407.84 | 13.33455 | 8.987771 | 10.5 | 15.64806 | 8.6 | 25.4 | 3.36 | 4.02 | 9.46 | 10.19 | -3.4 | 0 | 0.36 | 3 | -0.6 | -1.9 | 0 | -1.764105 | 3.109504 | 9.145107 | 6.145107 | 45533A | 10741.315 | 15.8054 | 12.8054
2024-08-29 | B | 8.6 | 38.5 | 26.56333 | 53.19 | 4.02 | 3.481667 | 139.8333 | 9.198581 | 0.003057679 | 0.02812631 | 13.31682 | 0.002599235 | 5225 | 120.27 | 9992.04 | 13.31985 | 5.882788 | 12.01 | 12.56597 | 8.1 | 26.96 | 3.29 | 4.02 | 14.65 | 14.69 | -1.8 | 0 | -0.3533333 | -3.76 | -0.6 | -0.4083333 | 0 | -0.81608 | 0.04189183 | 2.62096 | 6.38096 | 45533B | 11054.623 | 9.304145 | 13.06415
2024-08-29 | C | 8.1 | 36.83333 | 26.75 | 53.19 | 4.02 | 3.273333 | 143.8333 | 8.983902 | 0.005111277 | 0.04591921 | 13.28274 | 0.002592468 | 5225 | 106.5919 | 16833.8 | 16.96688 | 9.244206 | 14.83 | 15.96147 | 7.8 | 26.77 | 3.34 | 4.02 | #N/A | #N/A | 0.2 | 0 | -0.54 | -3.76 | -0.6 | 0.6333333 | 0 | 0.03914 | 0.3281312 | 6.583343 | 10.34334 | 45533C | 6246.904 | 13.3006 | 17.0606
2024-08-30 | A | 7.8 | 37.75 | 26.135 | 53.19 | 4.02 | 3.3 | 143.75 | 9.613698 | 0.01086046 | 0.1044091 | 14.13463 | 0.002588707 | 5225 | 97.95442 | 35418.92 | 21.6209 | 12.48031 |  | 18.34568 | [6 empty] | 1.4 | 0 | 0.075 | -3.76 | -0.6 | 0.5 | 0 | 2.36228 | -0.511597 | 10.60031 | 14.36031 | 45534A | 0 | 16.46568 | 20.22568

## Sheet4
45533B | 14.65 | 14.69
45533A | 9.46 | 10.19
45532B | 14.04 | 14.23
45532A | 20.4 | 20.02
45531B | 10.42 | 13.37
45531A | 15.34 | 16.5
45530B | 8.6 | 9.38
45530A | 18.99 | 17.43
45526B | 17.32 | 17.5
45526A | 17.88 | 20.72
45525B | 14.13 | 16.17
45525A | 22.68 | 23.05
45524B | 13.94 | 13.91
45524A | 13.72 | 13.73
45523B | 10.5 | 10.97
45523A | 14.66 | 15.1
45520B | 15.72 | 16.93
45520A | 22.77 | 20.83

## Sheet3
| Date | Shift | New Sand (lbs)
45482A | 2024-07-09 | A | 1036.68
45482B | 2024-07-09 | B | 3997.272
45482C | 2024-07-09 | C | 0
45483A | 2024-07-10 | A | 0
45483B | 2024-07-10 | B | 0
45483C | 2024-07-10 | C | 0
45484A | 2024-07-11 | A | 0
45484B | 2024-07-11 | B | 0
45484C | 2024-07-11 | C | 0
45485A | 2024-07-12 | A | 0
45485B | 2024-07-12 | B | 0
45485C | 2024-07-12 | C | 0
45488A | 2024-07-15 | A | 0
45488B | 2024-07-15 | B | 0
45488C | 2024-07-15 | C | 0
45489A | 2024-07-16 | A | 0
45489B | 2024-07-16 | B | 0
45489C | 2024-07-16 | C | 0
45490A | 2024-07-17 | A | 0
45490B | 2024-07-17 | B | 0
45490C | 2024-07-17 | C | 0
45491A | 2024-07-18 | A | 0
45491B | 2024-07-18 | B | 0
45491C | 2024-07-18 | C | 0
45492A | 2024-07-19 | A | 0
45492B | 2024-07-19 | B | 0
45492C | 2024-07-19 | C | 0
45495A | 2024-07-22 | A | 14310.327
45495B | 2024-07-22 | B | 7141.441
45495C | 2024-07-22 | C | 0
45496A | 2024-07-23 | A | 0
45496B | 2024-07-23 | B | 0
45496C | 2024-07-23 | C | 0
45497A | 2024-07-24 | A | 0
45497B | 2024-07-24 | B | 0
45497C | 2024-07-24 | C | 0
45498A | 2024-07-25 | A | 0
45498B | 2024-07-25 | B | 0
45498C | 2024-07-25 | C | 0
45502A | 2024-07-29 | A | 0
45502B | 2024-07-29 | B | 0
45502C | 2024-07-29 | C | 0
45503A | 2024-07-30 | A | 0
45503B | 2024-07-30 | B | 0
45503C | 2024-07-30 | C | 0
45504A | 2024-07-31 | A | 0
45504B | 2024-07-31 | B | 0
45504C | 2024-07-31 | C | 0
45505A | 2024-08-01 | A | 0
45505B | 2024-08-01 | B | 0
45505C | 2024-08-01 | C | 0
45506A | 2024-08-02 | A | 0
45506B | 2024-08-02 | B | 0
45506C | 2024-08-02 | C | 0
45509A | 2024-08-05 | A | 0
45509B | 2024-08-05 | B | 0
45509C | 2024-08-05 | C | 0
45510A | 2024-08-06 | A | 0
45510B | 2024-08-06 | B | 0
45510C | 2024-08-06 | C | 0
45511A | 2024-08-07 | A | 0
45511B | 2024-08-07 | B | 0
45511C | 2024-08-07 | C | 0
45512A | 2024-08-08 | A | 0
45512B | 2024-08-08 | B | 0
45512C | 2024-08-08 | C | 0
45516A | 2024-08-12 | A | 0
45516B | 2024-08-12 | B | 0
45516C | 2024-08-12 | C | 0
45517A | 2024-08-13 | A | 0
45517B | 2024-08-13 | B | 0
45517C | 2024-08-13 | C | 0
45518A | 2024-08-14 | A | 0
45518B | 2024-08-14 | B | 0
45518C | 2024-08-14 | C | 0
45519A | 2024-08-15 | A | 0
45519B | 2024-08-15 | B | 0
45520A | 2024-08-16 | A | 0
45520B | 2024-08-16 | B | 0
45520C | 2024-08-16 | C | 0
45523A | 2024-08-19 | A | 0
45523B | 2024-08-19 | B | 0
45523C | 2024-08-19 | C | 0
45524A | 2024-08-20 | A | 0
45524B | 2024-08-20 | B | 0
45524C | 2024-08-20 | C | 0
45525A | 2024-08-21 | A | 0
45525B | 2024-08-21 | B | 0
45525C | 2024-08-21 | C | 0
45526A | 2024-08-22 | A | 0
45526B | 2024-08-22 | B | 0
45526C | 2024-08-22 | C | 0
45530A | 2024-08-26 | A | 4502.182
45530B | 2024-08-26 | B | 8625.514
45530C | 2024-08-26 | C | 6415.994
45531A | 2024-08-27 | A | 10581.93
45531B | 2024-08-27 | B | 11166.209
45531C | 2024-08-27 | C | 7487.099
45532A | 2024-08-28 | A | 11200.954
45532B | 2024-08-28 | B | 10014.921
45532C | 2024-08-28 | C | 3732.455
45533A | 2024-08-29 | A | 10741.315
45533B | 2024-08-29 | B | 11054.623
45533C | 2024-08-29 | C | 6246.904

## Sheet2
Customer: | Cadillac Casting, Inc. |  | Foundry Line: |  | Foundry Line Group: | Group 1 | From: | 2024-07-01 | To: | 2024-08-29 | Acceptable Dev(%): | 10 | Bentonite Dev(%): | 6 | FSS Dev(%): | 10 | LCA Dev(%): | 8 | Water Dev(%): | 25
Date | Shift |  | Bentonite |  |  | FSS |  |  | Water |  |  | Active Clay |  |  |  | Compactability |  |  |  | GCS |  |  |  | GFN/AFS |  |  |  | LOI |  |  |  | Moisture |  |  |  | Permeability
|  |  | Predicted | Actual | Dev. Actual(%) | Predicted | Actual | Dev. Actual(%) | Predicted | Actual | Dev. Actual(%) | Predicted | Actual | Dev. Actual(%) | Dev. Optimum(%) | Predicted | Actual | Dev. Actual(%) | Dev. Optimum(%) | Predicted | Actual | Dev. Actual(%) | Dev. Optimum(%) | Predicted | Actual | Dev. Actual(%) | Dev. Optimum(%) | Predicted | Actual | Dev. Actual(%) | Dev. Optimum(%) | Predicted | Actual | Dev. Actual(%) | Dev. Optimum(%) | Predicted | Actual | Dev. Actual(%) | Dev. Optimum(%)
Optimal | [12 empty] | 8.15 |  |  |  | 38.78 |  |  |  | 26.21 |  |  |  | 55.07 |  |  |  | 3.81 |  |  |  | 3.4 |  |  |  | 152.23
Model(Low) | [12 empty] | 6.74 |  |  |  | 33.45 |  |  |  | 23.91 |  |  |  | 54.14 |  |  |  | 3.04 |  |  |  | 3.11 |  |  |  | 126.74
Model(High) | [12 empty] | 9.1 |  |  |  | 41.24 |  |  |  | 28.09 |  |  |  | 57.56 |  |  |  | 4.53 |  |  |  | 3.46 |  |  |  | 159.18
2024-07-09 | C | 45482C | 14.54 | 9.36 | 35.62 | 0.0 | 0 |  | 81.18 | 83.87 | 3.31 | 7.83 | 8.01 | 2.29 | 1.71 | 37.54 | 39.14 | 4.26 | 0.92 | 27.15 | 27.06 | 0.33 | 3.24 | 53.7 | 53.43 | 0.5 | 2.97 | 3.44 | 3.39 | 1.45 | 11.02 | 3.22 | 3.19 | 0.93 | 6.17 | 157.16 | 162 | 3.07 | 6.41
2024-07-10 | A | 45483A | 21.98 | 18.86 | 14.19 | 0.0 | 0 |  | 81.3 | 69.78 | 14.16 | 7.58 | 7.7 | 1.58 | 5.52 | 37.46 | 35.67 | 4.77 | 8.01 | 26.77 | 27.87 | 4.1 | 6.33 | 53.48 | 52.86 | 1.15 | 4.01 | 3.38 | 3.46 | 2.36 | 9.18 | 3.15 | 3.09 | 1.9 | 9.11 | 155.63 | 155.33 | 0.19 | 2.03
2024-07-10 | B | 45483B | 16.92 | 14.89 | 11.99 | 0.0 | 0 |  | 81.22 | 77.52 | 4.55 | 7.73 | 8.15 | 5.43 | 0 | 37.52 | 37.33 | 0.5 | 3.73 | 27.56 | 28.77 | 4.39 | 9.76 | 53.33 | 52.86 | 0.88 | 4.01 | 3.4 | 3.46 | 1.76 | 9.18 | 3.19 | 3.09 | 3.13 | 9.11 | 156.08 | 161.75 | 3.63 | 6.25
2024-07-10 | C | 45483C | 17.72 | 25.15 | 41.93 | 0.0 | 0 |  | 81.23 | 93.15 | 14.67 | 7.5 | 8.1 | 7.99 | 0.61 | 36.91 | 37.8 | 2.41 | 2.52 | 27.42 | 27.5 | 0.29 | 4.92 | 53.1 | 52.86 | 0.45 | 4.01 | 3.34 | 3.46 | 3.59 | 9.18 | 3.12 | 3.1 | 0.64 | 8.82 | 155.51 | 159.2 | 2.37 | 4.57
2024-07-11 | A | 45484A | 19.51 | 19.14 | 1.89 | 0.0 | 0 |  | 81.26 | 69.64 | 14.29 | 7.39 | 7.9 | 6.9 | 3.06 | 37.23 | 38 | 2.06 | 2.01 | 26.79 | 27.42 | 2.35 | 4.61 | 52.99 | 53.72 | 1.37 | 2.45 | 3.3 | 3.55 | 7.57 | 6.82 | 3.12 | 3.19 | 2.24 | 6.17 | 153.79 | 161.25 | 4.85 | 5.92
2024-07-11 | B | 45484B | 19.65 | 25.01 | 27.27 | 0.0 | 0 |  | 81.26 | 78.14 | 3.83 | 7.82 | 8.04 | 2.81 | 1.34 | 37.94 | 36.67 | 3.34 | 5.44 | 26.86 | 28.07 | 4.5 | 7.09 | 53.94 | 53.72 | 0.4 | 2.45 | 3.5 | 3.79 | 8.28 | 0.52 | 3.21 | 3.2 | 0.31 | 5.88 | 157.25 | 163.33 | 3.86 | 7.29
2024-07-11 | C | 45484C | 20.53 | 28.65 | 39.55 | 0.0 | 0 |  | 81.28 | 102.26 | 25.81 | 7.52 |  |  |  | 37.11 | 38 | 2.39 | 2.01 | 27.21 | 26.8 | 1.5 | 2.25 | 53.84 | 53.72 | 0.22 | 2.45 | 3.56 | 3.79 | 6.46 | 0.52 | 3.12 | 3.08 | 1.28 | 9.41 | 153.58 | 146 | 4.93 | 4.09
2024-07-12 | B | 45485B | 23.06 | 23.78 | 3.12 | 0.0 | 0 |  | 81.32 | 94.72 | 16.47 | 7.79 | 7.82 | 0.38 | 4.04 | 38.52 | 35.8 | 7.06 | 7.68 | 25.94 | 27.24 | 5.01 | 3.92 | 54.82 | 54.92 | 0.18 | 0.27 | 3.69 | 3.51 | 4.87 | 7.87 | 3.25 | 3.08 | 5.23 | 9.41 | 150.83 | 149.6 | 0.81 | 1.72
2024-07-12 | C | 45485C | 25.63 | 27.41 | 6.94 | 0.0 | 0 |  | 81.36 | 99.35 | 22.11 | 7.61 | 7.7 | 1.18 | 5.52 | 37.7 | 37.5 | 0.53 | 3.3 | 26.19 | 25.68 | 1.94 | 2.02 | 54.66 | 54.92 | 0.47 | 0.27 | 3.45 | 3.51 | 1.73 | 7.87 | 3.15 | 3.11 | 1.26 | 8.52 | 146.19 | 156.25 | 6.88 | 2.64
2024-07-15 | A | 45488A | 27.05 | 27.15 | 0.36 | 0.0 | 0 |  | 81.38 | 76.42 | 6.09 | 7.69 | 7.85 | 2.08 | 3.68 | 38.25 | 37.25 | 2.61 | 3.94 | 25.98 | 28.02 | 7.85 | 6.9 | 54.72 | 54.99 | 0.49 | 0.14 | 3.51 | 3.72 | 5.98 | 2.36 | 3.19 | 3.2 | 0.31 | 5.88 | 150.19 | 144.5 | 3.78 | 5.07
2024-07-15 | B | 45488B | 18.69 | 25.48 | 36.32 | 0.0 | 0 |  | 81.25 | 98.52 | 21.25 | 7.81 | 7.84 | 0.38 | 3.8 | 38.17 | 36.5 | 4.37 | 5.87 | 26.51 | 27.3 | 2.98 | 4.15 | 55.01 | 54.99 | 0.03 | 0.14 | 3.69 | 3.56 | 3.52 | 6.56 | 3.27 | 3.2 | 2.14 | 5.88 | 144.6 | 145 | 0.27 | 4.74
2024-07-15 | C | 45488C | 23.8 | 23 | 3.36 | 0.0 | 0 |  | 81.33 | 102.06 | 25.48 | 7.85 | 8.03 | 2.29 | 1.47 | 38.15 | 36.83 | 3.46 | 5.02 | 26.51 | 26.16 | 1.32 | 0.19 | 54.94 | 54.99 | 0.09 | 0.14 | 3.6 | 3.56 | 1.11 | 6.56 | 3.23 | 3.16 | 2.16 | 7.05 | 147.85 | 151.17 | 2.24 | 0.69
2024-07-16 | A | 45489A | 22.32 | 25.98 | 16.39 | 0.0 | 0 |  | 81.3 | 62.35 | 23.3 | 7.83 | 7.6 | 2.93 | 6.74 | 38.39 | 37 | 3.62 | 4.58 | 25.85 | 29.2 | 12.95 | 11.4 | 54.86 | 54.23 | 1.14 | 1.52 | 3.55 | 3.56 | 0.28 | 6.56 | 3.24 | 2.95 | 8.95 | 13.23 | 149.87 | 152 | 1.42 | 0.15
2024-07-16 | B | 45489B | 21.92 | 28.36 | 29.37 | 0.0 | 0 |  | 81.3 | 77.21 | 5.03 | 7.91 | 7.62 | 3.66 | 6.5 | 38 | 38 | 0 | 2.01 | 26.96 | 26.34 | 2.29 | 0.49 | 54.4 | 54.23 | 0.31 | 1.52 | 3.49 | 3.3 | 5.44 | 13.38 | 3.2 | 3.01 | 5.93 | 11.47 | 154.96 | 157.5 | 1.63 | 3.46
2024-07-16 | C | 45489C | 27.05 | 27.67 | 2.29 | 0.0 | 0 |  | 81.38 | 70.19 | 13.75 | 7.43 | 7.6 | 2.28 | 6.74 | 37.84 | 37 | 2.21 | 4.58 | 26.3 | 26.26 | 0.15 | 0.19 | 54.07 | 54.23 | 0.29 | 1.52 | 3.26 | 3.3 | 1.22 | 13.38 | 3.12 | 3.01 | 3.52 | 11.47 | 152.78 | 146 | 4.43 | 4.09
2024-07-17 | A | 45490A | 25.57 | 28.5 | 11.45 | 0.0 | 0 |  | 81.35 | 77.73 | 4.44 | 7.78 | 8.2 | 5.39 | 0.61 | 37.81 | 38 | 0.5 | 2.01 | 27.04 | 29.6 | 9.46 | 12.93 | 54.35 | 54.72 | 0.68 | 0.63 | 3.33 | 3.47 | 4.2 | 8.92 | 3.17 | 3.26 | 2.83 | 4.11 | 147.05 | 150.67 | 2.46 | 1.02
2024-07-17 | B | 45490B | 19.9 | 24.23 | 21.75 | 0.0 | 0 |  | 81.27 | 72.57 | 10.7 | 7.95 | 8.1 | 1.88 | 0.61 | 37.49 | 37.5 | 0.02 | 3.3 | 27.31 | 28.7 | 5.08 | 9.5 | 54.77 | 55.22 | 0.82 | 0.27 | 3.55 | 3.37 | 5.07 | 11.54 | 3.21 | 3.18 | 0.93 | 6.47 | 151.69 | 147.75 | 2.59 | 2.94
2024-07-17 | C | 45490C | 20.94 | 15.96 | 23.78 | 0.0 | 0 |  | 81.28 | 53.09 | 34.68 | 7.95 | 8.4 | 5.66 | 3.06 | 37.27 | 39.33 | 5.52 | 1.41 | 27.34 | 27.05 | 1.06 | 3.2 | 55.15 | 55.22 | 0.12 | 0.27 | 3.49 | 3.37 | 3.43 | 11.54 | 3.19 | 3.32 | 4.07 | 2.35 | 146.7 | 152 | 3.61 | 0.15
2024-07-18 | A | 45491A | 20.08 | 22.27 | 10.9 | 0.0 | 0 |  | 81.27 | 64 | 21.25 | 7.96 | 8.09 | 1.63 | 0.73 | 37.9 | 38 | 0.26 | 2.01 | 26.45 | 26.4 | 0.18 | 0.72 | 55.08 | 56.62 | 2.79 | 2.81 | 3.53 | 3.6 | 1.98 | 5.51 | 3.25 | 3.14 | 3.38 | 7.64 | 149.3 | 159 | 6.49 | 4.44
2024-07-18 | B | 45491B | 26.21 | 23.54 | 10.18 | 2.19 | 0 | 100 | 81.4 | 69.24 | 14.93 | 8.11 | 8.05 | 0.73 | 1.22 | 38.16 | 37 | 3.03 | 4.58 | 26.03 | 27.96 | 7.41 | 6.67 | 56.1 | 56.62 | 0.92 | 2.81 | 3.69 | 3.45 | 6.5 | 9.44 | 3.22 | 3.1 | 3.72 | 8.82 | 151.9 | 154.25 | 1.54 | 1.32
2024-07-18 | C | 45491C | 27.05 | 25.99 | 3.91 | 0.0 | 0 |  | 81.38 | 69.76 | 14.27 | 7.93 | 8.2 | 3.4 | 0.61 | 37.62 | 38.67 | 2.79 | 0.28 | 26.26 | 27.33 | 4.07 | 4.27 | 56.05 | 56.62 | 1.01 | 2.81 | 3.53 | 3.45 | 2.26 | 9.44 | 3.16 | 3.18 | 0.63 | 6.47 | 150.61 | 147.67 | 1.95 | 2.99
2024-07-19 | A | 45492A | 25.45 | 26.11 | 2.59 | 3.14 | 0 | 100 | 81.4 | 51.55 | 36.67 | 8.06 | 8.3 | 2.97 | 1.84 | 38.17 | 38.33 | 0.41 | 1.16 | 25.97 | 27.1 | 4.35 | 3.39 | 56.06 | 57.18 | 1.99 | 3.83 | 3.66 | 3.45 | 5.73 | 9.44 | 3.24 | 3.22 | 0.61 | 5.29 | 147.66 | 148.33 | 0.45 | 2.56
2024-07-19 | B | 45492B | 24.11 | 27.2 | 12.81 | 8.94 | 0 | 100 | 81.47 | 76.74 | 5.8 | 8.26 | 8.33 | 0.84 | 2.2 | 38.73 | 36.57 | 5.57 | 5.69 | 25.7 | 27.63 | 7.5 | 5.41 | 56.51 | 57.18 | 1.18 | 3.83 | 3.82 | 3.65 | 4.45 | 4.19 | 3.3 | 3.32 | 0.6 | 2.35 | 150.94 | 156.86 | 3.92 | 3.04
2024-07-19 | C | 45492C | 22.5 | 18.06 | 19.73 | 6.45 | 0 | 100 | 81.41 | 65.27 | 19.82 | 8.15 | 8.7 | 6.74 | 6.74 | 38.25 | 35.33 | 7.63 | 8.89 | 25.73 | 29.03 | 12.82 | 10.75 | 56.52 | 57.18 | 1.16 | 3.83 | 3.89 | 3.65 | 6.16 | 4.19 | 3.26 | 3.34 | 2.45 | 1.76 | 152.23 | 156.67 | 2.91 | 2.91
2024-07-22 | A | 45495A | 20.15 | 19.69 | 2.28 | 3.3 | 27.22 | 724.84 | 81.32 | 58.02 | 28.65 | 8.11 | 8.33 | 2.71 | 2.2 | 37.7 | 39 | 3.44 | 0.56 | 25.99 | 27.92 | 7.42 | 6.52 | 56.56 | 56.39 | 0.3 | 2.39 | 3.81 | 3.65 | 4.19 | 4.19 | 3.24 | 3.5 | 8.02 | 2.94 | 149.8 | 151.4 | 1.06 | 0.54
2024-07-22 | B | 45495B | 19.28 | 20.71 | 7.41 | 8.98 | 13.25 | 47.55 | 114.64 | 69.6 | 39.28 | 8.24 | 8.6 | 4.36 | 5.52 | 38.9 | 38.83 | 0.17 | 0.12 | 25.41 | 27.9 | 9.79 | 6.44 | 56.36 | 56.39 | 0.05 | 2.39 | 3.95 | 3.83 | 3.03 | 0.52 | 3.38 | 3.54 | 4.73 | 4.11 | 150.16 | 155.83 | 3.77 | 2.36
2024-07-22 | C | 45495C | 13.48 | 16.65 | 23.51 | 8.98 | 0 | 100 | 120.48 | 87.31 | 27.53 | 8.2 | 8.62 | 5.12 | 5.76 | 38.39 | 39.67 | 3.33 | 2.29 | 25.97 | 26.94 | 3.73 | 2.78 | 56.18 | 56.39 | 0.37 | 2.39 | 3.98 | 3.98 | 0 | 4.46 | 3.37 | 3.45 | 2.37 | 1.47 | 151.87 | 152.5 | 0.41 | 0.17
2024-07-23 | A | 45496A | 16.32 | 14.34 | 12.13 | 0.0 | 0 |  | 88.32 | 58.27 | 34.02 | 8.02 | 8 | 0.24 | 1.84 | 38.39 | 34.5 | 10.13 | 11.03 | 25.62 | 27.95 | 9.09 | 6.63 | 56.1 | 55.84 | 0.46 | 1.39 | 3.93 | 3.98 | 1.27 | 4.46 | 3.32 | 3.3 | 0.6 | 2.94 | 148.28 | 153 | 3.18 | 0.5
2024-07-23 | B | 45496B | 16.86 | 16.76 | 0.59 | 0.0 | 0 |  | 87.8 | 69.77 | 20.53 | 8.09 | 8.3 | 2.59 | 1.84 | 38.53 | 39.25 | 1.86 | 1.21 | 26.11 | 27.09 | 3.75 | 3.35 | 55.83 | 55.84 | 0.01 | 1.39 | 3.86 | 3.89 | 0.77 | 2.09 | 3.31 | 3.41 | 3.02 | 0.29 | 150.66 | 154.5 | 2.54 | 1.49
2024-07-23 | C | 45496C | 18.78 | 18.64 | 0.74 | 0.0 | 0 |  | 91.94 | 89.33 | 2.83 | 8.08 | 8.2 | 1.48 | 0.61 | 38.17 | 37.33 | 2.2 | 3.73 | 26.34 | 26.62 | 1.06 | 1.56 | 55.74 | 55.84 | 0.17 | 1.39 | 3.84 | 3.89 | 1.3 | 2.09 | 3.28 | 3.19 | 2.74 | 6.17 | 152.04 | 144.5 | 4.95 | 5.07
2024-07-24 | A | 45497A | 19.22 | 22.97 | 19.51 | 0.0 | 0 |  | 81.26 | 71.76 | 11.69 | 7.93 | 8.02 | 1.13 | 1.59 | 38.66 | 38.33 | 0.85 | 1.16 | 25.7 | 26.3 | 2.33 | 0.34 | 55.66 | 55.2 | 0.82 | 0.23 | 3.77 | 3.72 | 1.32 | 2.36 | 3.29 | 3.29 | 0 | 3.23 | 146.21 | 151.67 | 3.73 | 0.36
2024-07-24 | B | 45497B | 19.5 | 23.05 | 18.2 | 0.0 | 0 |  | 81.26 | 69.35 | 14.65 | 8.09 | 7.85 | 2.96 | 3.68 | 38.94 | 37.8 | 2.92 | 2.52 | 26.0 | 26.66 | 2.53 | 1.71 | 55.24 | 55.2 | 0.07 | 0.23 | 3.77 | 3.34 | 11.4 | 12.33 | 3.32 | 3.18 | 4.21 | 6.47 | 153.26 | 158 | 3.09 | 3.79
2024-07-24 | C | 45497C | 26.15 | 22.75 | 13 | 0.0 | 0 |  | 81.36 | 83.99 | 3.23 | 8.05 | 8.2 | 1.86 | 0.61 | 38.03 | 39 | 2.55 | 0.56 | 26.5 | 27.42 | 3.47 | 4.61 | 55.03 | 55.2 | 0.3 | 0.23 | 3.5 | 3.34 | 4.57 | 12.33 | 3.21 | 3.16 | 1.55 | 7.05 | 155.65 | 151.5 | 2.66 | 0.47
2024-07-25 | A | 45498A | 24.42 | 28.23 | 15.6 | 0.0 | 0 |  | 81.34 | 80.61 | 0.89 | 7.76 | 7.92 | 2.06 | 2.82 | 37.35 | 38 | 1.74 | 2.01 | 26.59 | 26.64 | 0.18 | 1.64 | 54.88 | 55.3 | 0.76 | 0.41 | 3.44 | 3.53 | 2.61 | 7.34 | 3.17 | 3.21 | 1.26 | 5.58 | 147.59 | 152 | 2.98 | 0.15
2024-07-25 | B | 45498B | 22.76 | 30.58 | 34.35 | 0.0 | 0 |  | 81.31 | 88.39 | 8.7 | 8.06 | 7.98 | 0.99 | 2.08 | 38.42 | 38.5 | 0.2 | 0.72 | 26.38 | 26.85 | 1.78 | 2.44 | 55.24 | 55.3 | 0.1 | 0.41 | 3.62 | 3.42 | 5.52 | 10.23 | 3.26 | 3.23 | 0.92 | 4.99 | 151.73 | 153.67 | 1.27 | 0.94
2024-07-25 | C | 45498C | 24.32 | 27.23 | 11.96 | 0.0 | 0 |  | 81.33 | 98.17 | 20.7 | 7.92 |  |  |  | 38.64 | 38 | 1.65 | 2.01 | 25.48 | 25.59 | 0.43 | 2.36 | 55.0 | 55.3 | 0.54 | 0.41 | 3.54 | 3.42 | 3.38 | 10.23 | 3.26 | 3.42 | 4.9 | 0.58 | 151.81 | 151 | 0.53 | 0.8
2024-07-29 | C | 45502C | 13.23 | 13.9 | 5.06 | 0.0 | 0 |  | 84.15 | 76.67 | 8.88 | 8.2 | 8.6 | 4.87 | 5.52 | 37.74 | 38.67 | 2.46 | 0.28 | 27.27 | 26.76 | 1.87 | 2.09 | 53.74 | 53.3 | 0.81 | 3.21 | 3.61 | 3.42 | 5.26 | 10.23 | 3.31 | 3.43 | 3.62 | 0.88 | 153.56 | 154 | 0.28 | 1.16
2024-07-30 | A | 45503A | 13.22 | 19.28 | 45.83 | 0.0 | 0 |  | 81.65 | 86.9 | 6.42 | 8.08 | 8.38 | 3.71 | 2.82 | 37.75 | 38.5 | 1.98 | 0.72 | 26.92 | 26.18 | 2.74 | 0.11 | 53.67 | 54.85 | 2.19 | 0.39 | 3.59 | 3.7 | 3.06 | 2.88 | 3.31 | 3.43 | 3.62 | 0.88 | 151.37 | 155 | 2.39 | 1.81
2024-07-30 | B | 45503B | 13.24 | 17.68 | 33.53 | 0.0 | 0 |  | 89.08 | 78.88 | 11.45 | 8.15 | 8.07 | 0.98 | 0.98 | 38.13 | 36 | 5.58 | 7.16 | 26.85 | 27.6 | 2.79 | 5.3 | 55.09 | 54.85 | 0.43 | 0.39 | 3.76 | 3.7 | 1.59 | 2.88 | 3.33 | 3.1 | 6.9 | 8.82 | 149.11 | 148 | 0.74 | 2.77
2024-07-30 | C | 45503C | 20.8 | 14.26 | 31.44 | 0.0 | 0 |  | 81.28 | 96.81 | 19.1 | 7.63 | 8.1 | 6.15 | 0.61 | 37.4 | 37.4 | 0 | 3.55 | 26.68 | 26.84 | 0.59 | 2.4 | 54.74 | 54.85 | 0.2 | 0.39 | 3.55 | 3.7 | 4.22 | 2.88 | 3.16 | 3.14 | 0.63 | 7.64 | 145.52 | 147.6 | 1.42 | 3.04
2024-07-31 | A | 45504A | 19.97 | 30.1 | 50.72 | 0.0 | 0 |  | 81.27 | 101.78 | 25.23 | 7.71 | 7.6 | 1.42 | 6.74 | 37.66 | 37.5 | 0.42 | 3.3 | 26.68 | 25.7 | 3.67 | 1.94 | 54.81 | 54.64 | 0.31 | 0.78 | 3.59 | 3.7 | 3.06 | 2.88 | 3.2 | 3.06 | 4.37 | 9.99 | 145.65 | 147.75 | 1.44 | 2.94
2024-07-31 | B | 45504B | 25.05 | 32.66 | 30.37 | 0.0 | 0 |  | 81.35 | 88.37 | 8.62 | 7.74 | 7.54 | 2.58 | 7.48 | 38.66 | 37.2 | 3.77 | 4.07 | 25.92 | 26.36 | 1.69 | 0.57 | 54.6 | 54.64 | 0.07 | 0.78 | 3.56 | 3.36 | 5.61 | 11.81 | 3.23 | 2.99 | 7.43 | 12.05 | 149.56 | 147.8 | 1.17 | 2.91
2024-07-31 | C | 45504C | 27.05 | 33.31 | 23.14 | 0.0 | 0 |  | 81.38 | 91.39 | 12.3 | 7.75 | 8.1 | 4.51 | 0.61 | 38.48 | 38 | 1.24 | 2.01 | 26.26 | 26.72 | 1.75 | 1.94 | 54.58 | 54.64 | 0.1 | 0.78 | 3.36 | 3.36 | 0 | 11.81 | 3.2 | 3.17 | 0.93 | 6.76 | 150.75 | 147.67 | 2.04 | 2.99
2024-08-01 | A | 45505A | 20.93 | 32.25 | 54.08 | 0.0 | 0 |  | 81.28 | 97.86 | 20.39 | 7.81 | 7.94 | 1.66 | 2.57 | 38.03 | 38.8 | 2.02 | 0.05 | 26.41 | 26.64 | 0.87 | 1.64 | 54.6 | 55.06 | 0.84 | 0.01 | 3.44 | 3.49 | 1.45 | 8.39 | 3.23 | 3.26 | 0.92 | 4.11 | 146.67 | 145.8 | 0.59 | 4.22
2024-08-01 | B | 45505B | 20.73 | 30.29 | 46.11 | 0.0 | 0 |  | 81.28 | 97.75 | 20.26 | 7.89 | 7.88 | 0.12 | 3.31 | 38.55 | 37.62 | 2.41 | 2.99 | 26.05 | 26.71 | 2.53 | 1.9 | 55.0 | 55.06 | 0.1 | 0.01 | 3.62 | 3.58 | 1.1 | 6.03 | 3.3 | 3.16 | 4.24 | 7.05 | 145.86 | 148.88 | 2.07 | 2.2
2024-08-01 | C | 45505C | 23.93 | 24.02 | 0.37 | 0.0 | 0 |  | 81.33 | 80.43 | 1.1 | 7.76 | 8.2 | 5.67 | 0.61 | 38.14 | 38 | 0.36 | 2.01 | 26.13 | 25.66 | 1.79 | 2.09 | 54.88 | 55.06 | 0.32 | 0.01 | 3.57 | 3.58 | 0.28 | 6.03 | 3.22 | 3.36 | 4.34 | 1.17 | 147.18 | 148 | 0.55 | 2.77
2024-08-02 | A | 45506A | 15.94 | 22.86 | 43.41 | 0.0 | 0 |  | 81.2 | 64.43 | 20.65 | 8.06 | 8.1 | 0.49 | 0.61 | 38.73 | 39 | 0.69 | 0.56 | 26.15 | 27.1 | 3.63 | 3.39 | 55.19 | 55.06 | 0.23 | 0.01 | 3.72 | 3.58 | 3.76 | 6.03 | 3.35 | 3.41 | 1.79 | 0.29 | 148.61 | 146.67 | 1.3 | 3.65
2024-08-02 | B | 45506B | 16.98 | 17.59 | 3.59 | 0.0 | 0 |  | 81.22 | 71.42 | 12.06 | 8.0 | 8.23 | 2.87 | 0.98 | 38.38 | 37.5 | 2.29 | 3.3 | 26.61 | 27.62 | 3.79 | 5.37 | 55.19 | 55.06 | 0.23 | 0.01 | 3.74 | 3.58 | 4.27 | 6.03 | 3.33 | 3.36 | 0.9 | 1.17 | 146.01 | 150.17 | 2.84 | 1.35
2024-08-02 | C | 45506C | 14.35 | 16.57 | 15.47 | 0.0 | 0 |  | 81.18 | 79.36 | 2.24 | 7.99 | 8.5 | 6.38 | 4.29 | 37.95 | 37.5 | 1.18 | 3.3 | 26.74 | 28.55 | 6.76 | 8.92 | 55.15 | 55.06 | 0.16 | 0.01 | 3.7 | 3.56 | 3.78 | 6.56 | 3.3 | 3.32 | 0.6 | 2.35 | 147.77 | 159 | 7.59 | 4.44
2024-08-05 | A | 45509A | 17.88 | 19.25 | 7.66 | 0.0 | 0 |  | 81.23 | 75.83 | 6.64 | 7.92 | 8.3 | 4.79 | 1.84 | 37.86 | 38.5 | 1.69 | 0.72 | 26.16 | 27.48 | 5.04 | 4.84 | 54.89 | 54.67 | 0.4 | 0.72 | 3.62 | 3.56 | 1.65 | 6.56 | 3.24 | 3.46 | 6.79 | 1.76 | 155.37 | 153.75 | 1.04 | 0.99
2024-08-05 | B | 45509B | 13.28 | 18.75 | 41.18 | 3.64 | 0 | 100 | 101.48 | 75.91 | 25.19 | 8.19 | 8.48 | 3.54 | 4.04 | 38.51 | 38.75 | 0.62 | 0.07 | 26.46 | 28.1 | 6.19 | 7.21 | 54.9 | 54.67 | 0.41 | 0.72 | 3.77 | 3.9 | 3.44 | 2.36 | 3.37 | 3.6 | 6.82 | 5.88 | 152.37 | 153.75 | 0.9 | 0.99
2024-08-05 | C | 45509C | 13.32 | 13.06 | 1.95 | 0.0 | 0 |  | 120.27 | 101.31 | 15.76 | 8.09 | 8.74 | 8.03 | 7.23 | 38.09 | 39.43 | 3.51 | 1.67 | 26.26 | 26.13 | 0.49 | 0.3 | 54.91 | 54.67 | 0.43 | 0.72 | 3.85 | 3.95 | 2.59 | 3.67 | 3.36 | 3.75 | 11.6 | 10.29 | 147.27 | 154.71 | 5.05 | 1.62
2024-08-06 | A | 45510A | 13.32 | 20.2 | 51.65 | 0.48 | 0 | 100 | 120.28 | 94.34 | 21.56 | 8.36 | 8.68 | 3.82 | 6.5 | 39.15 | 37.5 | 4.21 | 3.3 | 25.0 | 28.85 | 15.4 | 10.07 | 54.87 | 54.27 | 1.09 | 1.45 | 3.98 | 3.95 | 0.75 | 3.67 | 3.47 | 3.61 | 4.03 | 6.17 | 149.76 | 141.5 | 5.51 | 7.04
2024-08-06 | B | 45510B | 13.32 | 12.73 | 4.42 | 0.0 | 0 |  | 120.27 | 77.47 | 35.58 | 8.31 | 8.86 | 6.61 | 8.71 | 37.55 | 40 | 6.52 | 3.14 | 26.82 | 27.35 | 1.97 | 4.34 | 54.64 | 54.27 | 0.67 | 1.45 | 3.93 | 4.05 | 3.05 | 6.29 | 3.38 | 3.83 | 13.31 | 12.64 | 137.97 | 153.67 | 11.37 | 0.94
2024-08-06 | C | 45510C | 13.32 | 9.47 | 28.9 | 0.0 | 0 |  | 120.27 | 96.82 | 19.49 | 8.44 | 8.8 | 4.26 | 7.97 | 38.33 | 38.5 | 0.44 | 0.72 | 25.86 | 26.62 | 2.93 | 1.56 | 54.59 | 54.27 | 0.58 | 1.45 | 4.21 | 4.32 | 2.61 | 13.38 | 3.45 | 3.68 | 6.66 | 8.23 | 144.46 | 150.25 | 4 | 1.3
2024-08-07 | A | 45511A | 13.32 | 17.46 | 31.08 | 0.0 | 0 |  | 120.27 | 72.19 | 39.97 | 8.3 | 8.45 | 1.8 | 3.68 | 38.33 | 37.25 | 2.81 | 3.94 | 25.78 | 27.15 | 5.31 | 3.58 | 54.57 | 56.86 | 4.19 | 3.25 | 4.1 | 3.91 | 4.63 | 2.62 | 3.41 | 3.6 | 5.57 | 5.88 | 145.67 | 141.5 | 2.86 | 7.04
2024-08-07 | B | 45511B | 13.34 | 14.25 | 6.82 | 8.98 | 0 | 100 | 120.48 | 55.4 | 54.01 | 8.31 | 8.91 | 7.22 | 9.32 | 38.82 | 38.33 | 1.26 | 1.16 | 25.67 | 28.63 | 11.53 | 9.23 | 56.67 | 56.86 | 0.33 | 3.25 | 4.13 | 4.15 | 0.48 | 8.92 | 3.44 | 3.71 | 7.84 | 9.11 | 144.07 | 146.67 | 1.8 | 3.65
2024-08-07 | C | 45511C | 13.34 | 7.61 | 42.95 | 8.98 | 0 | 100 | 120.48 | 83.87 | 30.38 | 8.44 | 8.88 | 5.21 | 8.95 | 38.29 | 38.75 | 1.2 | 0.07 | 26.15 | 28.04 | 7.22 | 6.98 | 56.65 | 56.86 | 0.37 | 3.25 | 4.3 | 4.15 | 3.48 | 8.92 | 3.42 | 3.63 | 6.14 | 6.76 | 144.1 | 147.25 | 2.18 | 3.27
2024-08-08 | A | 45512A | 13.32 | 12.55 | 5.78 | 0.0 | 0 |  | 120.27 | 87.41 | 27.32 | 8.1 | 8.44 | 4.19 | 3.55 | 37.91 | 36.67 | 3.27 | 5.44 | 25.71 | 28.09 | 9.25 | 7.17 | 56.62 | 56.17 | 0.79 | 1.99 | 4.04 | 4.15 | 2.72 | 8.92 | 3.36 | 3.44 | 2.38 | 1.17 | 140.93 | 144.33 | 2.41 | 5.18
2024-08-08 | B | 45512B | 13.32 | 14.57 | 9.38 | 0.28 | 0 | 100 | 120.28 | 87.45 | 27.29 | 8.13 | 8.24 | 1.35 | 1.1 | 38.29 | 37.33 | 2.5 | 3.73 | 26.19 | 27.04 | 3.24 | 3.16 | 56.26 | 56.17 | 0.15 | 1.99 | 3.95 | 4.01 | 1.51 | 5.24 | 3.36 | 3.3 | 1.78 | 2.94 | 144.19 | 147.56 | 2.33 | 3.06
2024-08-08 | C | 45512C | 19.46 | 14.16 | 27.23 | 0.0 | 0 |  | 81.26 | 86.55 | 6.5 | 7.8 | 8 | 2.56 | 1.84 | 37.99 | 40.5 | 6.6 | 4.43 | 26.04 | 25.35 | 2.64 | 3.28 | 55.88 | 56.17 | 0.51 | 1.99 | 3.88 | 3.67 | 5.41 | 3.67 | 3.25 | 3.3 | 1.53 | 2.94 | 143.64 | 153 | 6.51 | 0.5
2024-08-12 | A | 45516A | 27.05 | 24.44 | 9.64 | 0.0 | 0 |  | 81.38 | 68.99 | 15.22 | 7.9 | 8.2 | 3.79 | 0.61 | 38.78 | 38.25 | 1.36 | 1.36 | 25.3 | 27.02 | 6.79 | 3.09 | 55.71 | 55.72 | 0.01 | 1.18 | 3.75 | 3.72 | 0.79 | 2.36 | 3.27 | 3.4 | 3.97 | 0 | 148.75 | 144 | 3.19 | 5.4
2024-08-12 | B | 45516B | 14.63 | 21.14 | 44.49 | 0.96 | 0 | 100 | 81.2 | 77.69 | 4.32 | 8.12 | 8.3 | 2.21 | 1.84 | 38.8 | 38.71 | 0.23 | 0.18 | 26.16 | 26.66 | 1.91 | 1.71 | 55.77 | 55.72 | 0.08 | 1.18 | 3.86 | 3.72 | 3.62 | 2.36 | 3.38 | 3.38 | 0 | 0.58 | 145.32 | 152.86 | 5.18 | 0.41
2024-08-12 | C | 45516C | 17.23 | 14.86 | 13.75 | 0.0 | 0 |  | 81.23 | 88.25 | 8.64 | 8.05 | 8.2 | 1.86 | 0.61 | 38.36 | 39 | 1.66 | 0.56 | 26.13 | 25.57 | 2.14 | 2.44 | 55.61 | 55.72 | 0.19 | 1.18 | 3.8 | 3.72 | 2.1 | 2.36 | 3.31 | 3.34 | 0.9 | 1.76 | 149.58 | 150.75 | 0.78 | 0.97
2024-08-13 | A | 45517A | 20.3 | 22.27 | 9.7 | 0.0 | 0 |  | 81.27 | 88.61 | 9.03 | 7.99 | 8.12 | 1.62 | 0.36 | 39.03 | 38.2 | 2.12 | 1.49 | 25.31 | 25.1 | 0.82 | 4.23 | 55.52 | 56.21 | 1.24 | 2.07 | 3.77 | 3.72 | 1.32 | 2.36 | 3.33 | 3.37 | 1.2 | 0.88 | 149.4 | 144.6 | 3.21 | 5.01
2024-08-13 | B | 45517B | 19.33 | 20.98 | 8.53 | 6.05 | 0 | 100 | 87.88 | 75.45 | 14.14 | 8.14 | 8.2 | 0.73 | 0.61 | 39.28 | 38.83 | 1.14 | 0.12 | 25.58 | 27.9 | 9.06 | 6.44 | 56.01 | 56.21 | 0.35 | 2.07 | 3.93 | 3.38 | 13.99 | 11.28 | 3.38 | 3.21 | 5.02 | 5.58 | 147.61 | 148.5 | 0.6 | 2.45
2024-08-13 | C | 45517C | 23.65 | 16.83 | 28.83 | 0.0 | 0 |  | 81.32 | 91.92 | 13.03 | 7.92 | 8.1 | 2.27 | 0.61 | 37.54 | 38 | 1.22 | 2.01 | 26.53 | 25.45 | 4.07 | 2.89 | 55.8 | 56.21 | 0.73 | 2.07 | 3.64 | 3.59 | 1.37 | 5.77 | 3.2 | 3.21 | 0.31 | 5.58 | 145.14 | 146.75 | 1.1 | 3.59
2024-08-14 | A | 45518A | 24.0 | 26.58 | 10.74 | 1.05 | 0 | 100 | 81.35 | 72.5 | 10.87 | 8.07 | 8.15 | 0.99 | 0 | 38.96 | 37.67 | 3.31 | 2.86 | 25.41 | 26.77 | 5.35 | 2.13 | 55.87 | 55.77 | 0.17 | 1.27 | 3.7 | 3.63 | 1.89 | 4.72 | 3.3 | 3.49 | 5.75 | 2.64 | 147.76 | 143.33 | 2.99 | 5.84
2024-08-14 | B | 45518B | 18.51 | 22.23 | 20.09 | 7.39 | 0 | 100 | 108.02 | 78.12 | 27.68 | 8.14 | 8.3 | 1.96 | 1.84 | 38.74 | 39.33 | 1.52 | 1.41 | 26.21 | 26.41 | 0.76 | 0.76 | 55.73 | 55.44 | 0.52 | 0.67 | 3.86 | 3.63 | 5.95 | 4.72 | 3.36 | 3.36 | 0 | 1.17 | 147.71 | 144 | 2.51 | 5.4
2024-08-14 | C | 45518C | 15.79 | 16 | 1.32 | 6.0 | 0 | 100 | 103.58 | 79.78 | 22.97 | 8.13 | 8.4 | 3.32 | 3.06 | 39.0 | 40 | 2.56 | 3.14 | 26.12 | 26.96 | 3.21 | 2.86 | 55.53 | 55.44 | 0.16 | 0.67 | 3.86 | 3.63 | 5.95 | 4.72 | 3.4 | 3.45 | 1.47 | 1.47 | 146.24 | 143.5 | 1.87 | 5.73
2024-08-15 | A | 45519A | 14.46 | 15.34 | 6.08 | 0.0 | 0 |  | 81.18 | 72.6 | 10.56 | 7.92 | 8 | 1.01 | 1.84 | 38.05 | 37.67 | 0.99 | 2.86 | 26.52 | 27.77 | 4.71 | 5.95 | 55.43 | 55.72 | 0.52 | 1.18 | 3.79 | 3.63 | 4.22 | 4.72 | 3.33 | 3.23 | 3 | 4.99 | 142.18 | 140.33 | 1.3 | 7.81
2024-08-15 | B | 45519B | 17.67 | 15.21 | 13.92 | 0.0 | 0 |  | 81.23 | 87.27 | 7.43 | 7.98 | 7.93 | 0.62 | 2.69 | 37.7 | 39 | 3.44 | 0.56 | 27.1 | 26.5 | 2.21 | 1.1 | 55.69 | 55.74 | 0.08 | 1.21 | 3.71 | 3.58 | 3.5 | 6.03 | 3.27 | 3.23 | 1.22 | 4.99 | 141.39 | 146.2 | 3.4 | 3.96
2024-08-16 | A | 45520A | 23.8 | 20.51 | 13.82 | 0.0 | 0 |  | 81.33 | 79.67 | 2.04 | 7.96 | 7.98 | 0.25 | 2.08 | 38.85 | 37.5 | 3.47 | 3.3 | 25.56 | 26.15 | 2.3 | 0.22 | 55.47 | 55 | 0.84 | 0.12 | 3.67 | 3.61 | 1.63 | 5.24 | 3.3 | 3.31 | 0.3 | 2.64 | 147.15 | 143 | 2.82 | 6.06
2024-08-16 | B | 45520B | 17.02 | 18.02 | 5.87 | 0.0 | 0 |  | 81.22 | 69.09 | 14.93 | 8.12 | 8.37 | 3.07 | 2.69 | 39.01 | 38.67 | 0.87 | 0.28 | 26.23 | 27.03 | 3.04 | 3.12 | 55.22 | 55 | 0.39 | 0.12 | 3.75 | 3.79 | 1.06 | 0.52 | 3.36 | 3.39 | 0.89 | 0.29 | 149.04 | 144 | 3.38 | 5.4
2024-08-16 | C | 45520C | 13.25 | 16.03 | 20.98 | 0.0 | 0 |  | 92.31 | 84.93 | 7.99 | 8.05 | 8.43 | 4.72 | 3.43 | 37.99 | 39 | 2.65 | 0.56 | 27.11 | 26.6 | 1.88 | 1.48 | 55.28 | 55 | 0.5 | 0.12 | 3.77 | 3.79 | 0.53 | 0.52 | 3.32 | 3.46 | 4.21 | 1.76 | 146.46 | 152 | 3.78 | 0.15
2024-08-19 | A | 45523A | 13.22 | 15.4 | 16.49 | 0.0 | 0 |  | 82.75 | 74.83 | 9.57 | 7.99 | 8.43 | 5.5 | 3.43 | 38.39 | 37.17 | 3.17 | 4.15 | 26.24 | 28.38 | 8.15 | 8.27 | 55.12 | 55.77 | 1.17 | 1.27 | 3.82 | 3.96 | 3.66 | 3.93 | 3.34 | 3.51 | 5.08 | 3.23 | 149.63 | 142.17 | 4.98 | 6.6
2024-08-19 | B | 45523B | 13.32 | 12.94 | 2.85 | 2.69 | 0 | 100 | 120.33 | 73.58 | 38.85 | 8.19 | 8.7 | 6.22 | 6.74 | 38.5 | 38.67 | 0.44 | 0.28 | 26.0 | 27.63 | 6.26 | 5.41 | 55.86 | 54.98 | 1.57 | 0.16 | 3.96 | 4.04 | 2.02 | 6.03 | 3.4 | 3.59 | 5.58 | 5.58 | 142.49 | 149.33 | 4.8 | 1.9
2024-08-19 | C | 45523C | 13.32 | 11.08 | 16.81 | 0.0 | 0 |  | 120.27 | 75.96 | 36.84 | 8.3 | 8.47 | 2.04 | 3.92 | 37.79 | 38.83 | 2.75 | 0.12 | 26.65 | 26.59 | 0.22 | 1.44 | 55.25 | 54.98 | 0.48 | 0.16 | 3.95 | 4.04 | 2.27 | 6.03 | 3.37 | 3.44 | 2.07 | 1.17 | 143.33 | 148.5 | 3.6 | 2.45
2024-08-20 | A | 45524A | 13.25 | 13.73 | 3.62 | 0.0 | 0 |  | 95.15 | 86.18 | 9.42 | 7.91 | 8.15 | 3.03 | 0 | 38.72 | 38.25 | 1.21 | 1.36 | 25.6 | 26.4 | 3.12 | 0.72 | 55.07 | 54.44 | 1.14 | 1.14 | 3.88 | 4.06 | 4.63 | 6.56 | 3.36 | 3.34 | 0.59 | 1.76 | 146.98 | 140 | 4.74 | 8.03
2024-08-20 | B | 45524B | 13.29 | 13.62 | 2.48 | 0.0 | 0 |  | 111.37 | 72.71 | 34.71 | 7.79 | 8.05 | 3.33 | 1.22 | 38.34 | 38 | 0.88 | 2.01 | 26.44 | 26.8 | 1.36 | 2.25 | 54.83 | 56.44 | 2.93 | 2.48 | 3.83 | 3.65 | 4.69 | 4.19 | 3.34 | 3.27 | 2.09 | 3.82 | 142.34 | 152.33 | 7.01 | 0.06
2024-08-20 | C | 45524C | 23.19 | 14.1 | 39.19 | 4.31 | 0 | 100 | 81.38 | 93.67 | 15.1 | 8.14 | 8.15 | 0.12 | 0 | 38.72 | 37.83 | 2.29 | 2.44 | 25.89 | 26.16 | 1.04 | 0.19 | 56.06 | 56.43 | 0.66 | 2.46 | 3.82 | 3.65 | 4.45 | 4.19 | 3.3 | 3.25 | 1.51 | 4.41 | 150.12 | 147.33 | 1.85 | 3.21
2024-08-21 | A | 45525A | 22.98 | 22.8 | 0.78 | 1.17 | 0 | 100 | 81.33 | 69.37 | 14.7 | 8.07 | 7.9 | 2.1 | 3.06 | 39.09 | 37.67 | 3.63 | 2.86 | 25.09 | 25.9 | 3.22 | 1.18 | 56.01 | 55.79 | 0.39 | 1.3 | 3.74 | 3.65 | 2.4 | 4.19 | 3.32 | 3.32 | 0 | 2.35 | 148.01 | 142.33 | 3.83 | 6.5
2024-08-21 | B | 45525B | 20.59 | 18.84 | 8.49 | 7.94 | 0 | 100 | 105.12 | 64.47 | 38.67 | 8.14 | 8.08 | 0.73 | 0.85 | 39.08 | 38 | 2.76 | 2.01 | 26.05 | 26.9 | 3.26 | 2.63 | 55.74 | 55.09 | 1.16 | 0.03 | 3.87 | 3.65 | 5.68 | 4.19 | 3.37 | 3.39 | 0.59 | 0.29 | 147.75 | 140.67 | 4.79 | 7.59
2024-08-21 | C | 45525C | 15.3 | 16.22 | 6.01 | 0.0 | 0 |  | 81.2 | 73.11 | 9.96 | 7.98 | 8.33 | 4.38 | 2.2 | 38.4 | 38.67 | 0.7 | 0.28 | 26.65 | 26.5 | 0.56 | 1.1 | 55.28 | 55.08 | 0.36 | 0.01 | 3.79 | 3.65 | 3.69 | 4.19 | 3.34 | 3.45 | 3.29 | 1.47 | 143.41 | 148.67 | 3.66 | 2.33
2024-08-22 | A | 45526A | 13.22 | 21.37 | 61.64 | 0.0 | 0 |  | 81.65 | 81.18 | 0.57 | 8.08 | 7.85 | 2.84 | 3.68 | 38.75 | 39.33 | 1.49 | 1.41 | 26.07 | 25 | 4.1 | 4.61 | 55.22 | 55.08 | 0.25 | 0.01 | 3.79 | 3.65 | 3.69 | 4.19 | 3.37 | 3.37 | 0 | 0.88 | 148.87 | 147.33 | 1.03 | 3.21
2024-08-22 | B | 45526B | 17.91 | 18.79 | 4.91 | 0.0 | 0 |  | 81.24 | 63.06 | 22.37 | 8.06 | 7.98 | 0.99 | 2.08 | 39.47 | 36 | 8.79 | 7.16 | 25.63 | 27.9 | 8.85 | 6.44 | 55.22 | 55.88 | 1.19 | 1.47 | 3.79 | 3.84 | 1.31 | 0.78 | 3.4 | 3.42 | 0.58 | 0.58 | 147.88 | 142 | 3.97 | 6.72
2024-08-22 | C | 45526C | 15.47 | 16.95 | 9.56 | 0.0 | 0 |  | 113.39 | 86.76 | 23.48 | 8.01 | 8.55 | 6.74 | 4.9 | 38.26 | 38.67 | 1.07 | 0.28 | 26.56 | 25.61 | 3.57 | 2.28 | 55.7 | 55.24 | 0.82 | 0.3 | 3.86 | 3.84 | 0.51 | 0.78 | 3.36 | 3.59 | 6.84 | 5.58 | 140.93 | 147.33 | 4.54 | 3.21
2024-08-26 | A | 45530A | 13.28 | 17.36 | 30.72 | 0.46 | 17.08 | 3613.04 | 103.26 | 78.74 | 23.74 | 8.2 | 9.1 | 10.97 | 11.65 | 39.21 | 40 | 2.01 | 3.14 | 25.23 | 28.8 | 14.14 | 9.88 | 55.37 | 56.12 | 1.35 | 1.9 | 3.91 | 3.75 | 4.09 | 1.57 | 3.44 | 3.7 | 7.55 | 8.82 | 146.11 | 132 | 9.65 | 13.28
2024-08-26 | B | 45530B | 13.34 | 9.71 | 27.21 | 8.98 | 7.12 | 20.71 | 120.48 | 81.35 | 32.47 | 8.4 | 8.61 | 2.49 | 5.64 | 39.02 | 42 | 7.63 | 8.3 | 25.94 | 25.5 | 1.69 | 2.7 | 56.14 | 56.47 | 0.58 | 2.54 | 4.06 | 4.29 | 5.66 | 12.59 | 3.48 | 3.66 | 5.17 | 7.64 | 138.69 | 159 | 14.64 | 4.44
2024-08-26 | C | 45530C | 13.33 | 9.23 | 30.75 | 6.82 | 11.73 | 71.99 | 120.43 | 86.15 | 28.46 | 8.41 | 8.5 | 1.07 | 4.29 | 38.6 | 38.33 | 0.69 | 1.16 | 25.79 | 25.75 | 0.15 | 1.75 | 56.37 | 56.46 | 0.15 | 2.52 | 4.32 | 4.29 | 0.69 | 12.59 | 3.45 | 3.58 | 3.76 | 5.29 | 141.27 | 144.83 | 2.51 | 4.86
2024-08-27 | A | 45531A | 13.32 | 16.24 | 21.92 | 0.19 | 17.56 | 9142.1 | 120.27 | 94.86 | 21.12 | 8.15 | 8.5 | 4.29 | 4.29 | 39.11 | 37.5 | 4.11 | 3.3 | 25.28 | 26.43 | 4.54 | 0.83 | 56.51 | 57.09 | 1.02 | 3.66 | 4.11 | 4.29 | 4.37 | 12.59 | 3.43 | 3.29 | 4.08 | 3.23 | 143.08 | 131.5 | 8.09 | 13.61
2024-08-27 | B | 45531B | 15.34 | 14.24 | 7.17 | 7.12 | 17.54 | 146.34 | 120.48 | 77.81 | 35.41 | 8.15 | 8.46 | 3.8 | 3.8 | 39.15 | 37.8 | 3.44 | 2.52 | 25.62 | 27.3 | 6.55 | 4.15 | 56.97 | 57.78 | 1.42 | 4.92 | 4.15 | 4.29 | 3.37 | 12.59 | 3.41 | 3.4 | 0.29 | 0 | 140.58 | 145.8 | 3.71 | 4.22
2024-08-27 | C | 45531C | 20.82 | 13.62 | 34.58 | 3.12 | 12.74 | 308.33 | 119.0 | 98.94 | 16.85 | 8.15 | 8.23 | 0.98 | 0.98 | 38.58 | 38.33 | 0.64 | 1.16 | 25.44 | 26.3 | 3.38 | 0.34 | 57.32 | 57.78 | 0.8 | 4.92 | 4.1 | 4.29 | 4.63 | 12.59 | 3.33 | 3.4 | 2.1 | 0 | 144.25 | 143.67 | 0.4 | 5.62
2024-08-28 | A | 45532A | 22.5 | 19.86 | 11.73 | 1.52 | 16.98 | 1017.1 | 109.63 | 86.71 | 20.9 | 8.11 | 8.33 | 2.71 | 2.2 | 39.41 | 38 | 3.57 | 2.01 | 24.47 | 25.6 | 4.61 | 2.32 | 57.24 | 56.04 | 2.09 | 1.76 | 4.11 | 4.02 | 2.18 | 5.51 | 3.38 | 3.41 | 0.88 | 0.29 | 142.74 | 139.33 | 2.38 | 8.47
2024-08-28 | B | 45532B | 15.03 | 20.45 | 36.06 | 3.53 | 16.53 | 368.27 | 120.39 | 92.54 | 23.13 | 8.11 | 8.6 | 6.04 | 5.52 | 38.73 | 39 | 0.69 | 0.56 | 26.14 | 26.6 | 1.75 | 1.48 | 56.19 | 56.03 | 0.28 | 1.74 | 3.95 | 4.02 | 1.77 | 5.51 | 3.39 | 3.52 | 3.83 | 3.52 | 141.21 | 145 | 2.68 | 4.74
2024-08-28 | C | 45532C | 13.34 | 14.23 | 6.67 | 8.98 | 17.19 | 91.42 | 120.48 | 63.25 | 47.5 | 8.45 | 9 | 6.5 | 10.42 | 38.7 | 39 | 0.77 | 0.56 | 26.2 | 25.85 | 1.33 | 1.37 | 56.52 | 56.57 | 0.08 | 2.72 | 4.14 | 4.02 | 2.89 | 5.51 | 3.42 | 3.78 | 10.52 | 11.17 | 146.87 | 152 | 3.49 | 0.15
2024-08-29 | A | 45533A | 13.34 | 10.5 | 21.28 | 8.98 | 17.12 | 90.64 | 120.48 | 78.86 | 34.54 | 8.48 | 8.6 | 1.41 | 5.52 | 39.77 | 38 | 4.45 | 2.01 | 24.18 | 25.4 | 5.04 | 3.09 | 56.26 | 53.19 | 5.45 | 3.41 | 4.23 | 4.02 | 4.96 | 5.51 | 3.52 | 3.36 | 4.54 | 1.17 | 149.04 | 148 | 0.69 | 2.77
2024-08-29 | B | 45533B | 13.32 | 12.01 | 9.83 | 0.0 | 17.82 |  | 120.27 | 103.52 | 13.92 | 8.26 | 8.1 | 1.93 | 0.61 | 38.05 | 36.8 | 3.28 | 5.1 | 26.77 | 26.96 | 0.7 | 2.86 | 53.83 | 53.19 | 1.18 | 3.41 | 3.85 | 4.02 | 4.41 | 5.51 | 3.39 | 3.29 | 2.94 | 3.23 | 141.2 | 143.6 | 1.69 | 5.66
2024-08-29 | C | 45533C | 13.28 | 14.83 | 11.67 | 0.0 | 9.58 |  | 106.06 | 98.92 | 6.73 | 7.69 | 7.8 | 1.43 | 4.29 | 37.73 | 37.5 | 0.6 | 3.3 | 27.16 | 26.77 | 1.43 | 2.13 | 53.79 | 53.19 | 1.11 | 3.41 | 3.69 | 4.02 | 8.94 | 5.51 | 3.27 | 3.34 | 2.14 | 1.76 | 143.8 | 142.5 | 0.9 | 6.39
RMSE |  |  | 4.21 |  |  | 5.47 |  |  | 22.67 |  |  | 0.3 |  |  |  | 1.23 |  |  |  | 1.33 |  |  |  | 0.61 |  |  |  | 0.16 |  |  |  | 0.14 |  |  |  | 5.67
Std. Dev |  |  | 4.57 | 5.98 |  | 2.92 | 5.76 |  | 16.39 | 12.2 |  | 0.23 | 0.33 |  |  | 0.58 | 1.12 |  |  | 0.62 | 0.98 |  |  | 0.91 | 1.09 |  |  | 0.23 | 0.26 |  |  | 0.09 | 0.19 |  |  | 4.25 | 6.02