## Sheet1
| Target Values | 8.15 | 38.78 | 26.21 | 55.07 | 3.81 | 3.4 | 152.23 |  | CORE | Mean | 33682.94 |  | SMR | Mean | 9.23 |  | Offet | -3 |  |  |  |  | new sand coefficient | 8000 |  | Mean | 20
| Coefficient | 0.5 | 9999 | 0.6 | 0.029 | 0.1 | -0.01 | 3.6 |  |  | COEFF | 8000 |  |  | Coeff | -0.5
| Weight | 0.1 | 0 | 0.5 | 0.05 | 0.3 | 0.05 | 0 | 1 | [9 empty] | 20
| Correlation | -0.5877501 | -0.1452458 | -0.3374977 | -0.01622529 | -0.4872465 | -0.6640642 | 0.3017999 |  | 0.7572698 |  |  |  | -0.3978454 | [5 empty] | 3 |  |  |  |  | 12 | 20 | 32 | 28
date | shift | activeClay | compactibility | gcs | gfnAfs | loi | moisture | permeability | sand_metal_ratio | core_sand_ratio | core_metal_ratio | bentonite_predicted_kg | fresh silica sand_predicted_kg | return sand_predicted_kg | water_predicted_kg | csi | fss | bentonite_predicted_kg1 | Final Prediction | Actual Bentonite | P1 | P2 | Bent Actual | Bent Pred | MB CLAY | GCS | Moisture | LOI | activeClay | compactibility | gcs | gfnAfs | loi | moisture | permeability | csi | sand_metal_ratio | P1 | P2 | Dateshift
2024-05-01 | B | 7.85 | 38.6 | 26.2 | 52.64 | 3.82 | 3.292 | 150.2 | 10.55985 | 0.002215578 | 0.02339616 | 13.25944 | 0.002587927 | 5225 | 97.23704 | 6592.36 | 0 | 19.66741 | 5.806582 | #N/A | 7.901409 | 3.711754 | #N/A | #N/A | #N/A | #N/A | #N/A | #N/A | 0.06 | 0 | 0.008333333 | 4.189655 | -0.03 | -0.54 | 0 | -3.3863225 | -2.659696 | 7.901409 | 3.711754 | 45413B
2024-05-01 | C | 8.025 | 38.1 | 26.49 | 56.5 | 3.94 | 3.318 | 150.2 | 10.25356 | 0.003703726 | 0.03797639 | 22.16411 | 1.694994 | 5225 | 95.8663 | 16927.48 | 0 | 17.75411 | 12.78146 | #N/A | 11.54871 | 14.01422 | #N/A | #N/A | #N/A | #N/A | #N/A | #N/A | 0.025 | 0 | -0.2333333 | -2.465517 | -0.39 | -0.41 | 0 | -2.0944325 | -2.047124 | 11.54871 | 14.01422 | 45413C
2024-05-01 | D | 8.125 | 37.9 | 26.4 | 56.5 | 3.94 | 3.326 | 153 | 9.781215 | 0.005345702 | 0.05228746 | 21.23699 | 0.08998118 | 5225 | 85.7078 | 25642.67 | 0 | 16.71433 | 13.98344 | #N/A | 12.75068 | 15.2162 | #N/A | #N/A | #N/A | #N/A | #N/A | #N/A | 0.005 | 0 | -0.1583333 | -2.465517 | -0.39 | -0.37 | 0 | -1.005034 | -1.102431 | 12.75068 | 15.2162 | 45413D
2024-05-02 | A | 8.4125 | 38.25 | 26.47875 | 56.5 | 4.03 | 3.335 | 154.5 | 9.327727 | 0.01837836 | 0.1714284 | 21.25558 | 0.002584076 | 5225 | 81.2873 | 78972.76 | 0 | 16.19786 | 21.22714 | #N/A | 19.99438 | 22.45989 | #N/A | #N/A | #N/A | #N/A | #N/A | #N/A | -0.0525 | 0 | -0.2239583 | -2.465517 | -0.66 | -0.325 | 0 | 5.6612275 | -0.1954534 | 19.99438 | 22.45989 | 45414A
2024-05-02 | B | 8.116667 | 37.66667 | 26.95667 | 56.5 | 3.99 | 3.324444 | 145.1111 | 9.004948 | 0.01256456 | 0.1131432 | 21.01203 | 0.002583974 | 5225 | 81.28406 | 58030.82 | 0 | 18.02381 | 18.73953 | #N/A | 17.50677 | 19.97229 | #N/A | #N/A | #N/A | #N/A | #N/A | #N/A | 0.006666667 | 0 | -0.6222222 | -2.465517 | -0.54 | -0.3777778 | 0 | 3.043486 | 0.4501043 | 17.50677 | 19.97229 | 45414B
2024-05-02 | C | 7.94 | 37.4 | 27.11 | 56.5 | 3.99 | 3.308 | 143.2 | 8.902543 | 0.01043703 | 0.09291608 | 22.21457 | 0.002584553 | 5225 | 81.30238 | 52066.3288 | 0 | 19.67061 | 19.22665 | #N/A | 17.99389 | 20.45941 | #N/A | #N/A | #N/A | #N/A | #N/A | #N/A | 0.042 | 0 | -0.75 | -2.465517 | -0.54 | -0.46 | 0 | 2.2979236 | 0.6549133 | 17.99389 | 20.45941 | 45414C
2024-05-02 | D | 8.07 | 37.6 | 27.13 | 56.5 | 3.99 | 3.314 | 143.2 | 8.956101 | 0.01335073 | 0.1195705 | 21.45861 | 0.002584175 | 5225 | 81.2904 | 68221 | 0 | 18.9154 | 20.37024 | #N/A | 19.13748 | 21.60299 | #N/A | #N/A | #N/A | #N/A | #N/A | #N/A | 0.016 | 0 | -0.7666667 | -2.465517 | -0.54 | -0.43 | 0 | 4.317258 | 0.5477976 | 19.13748 | 21.60299 | 45414D
2024-05-03 | A | 8.325 | 38.33333 | 26.68667 | 56.5 | 4.1 | 3.346667 | 145.5 | 9.586606 | 0.009747118 | 0.09344178 | 18.72936 | 0.002601853 | 5225 | 102.1552 | 33824.8256 | 0 | 15.80159 | 12.23224 | #N/A | 10.99948 | 13.465 | #N/A | #N/A | #N/A | #N/A | #N/A | #N/A | -0.035 | 0 | -0.3972222 | -2.465517 | -0.87 | -0.2666667 | 0 | 0.0177357 | -0.7132123 | 10.99948 | 13.465 | 45415A
2024-05-03 | B | 8.2 | 37.75 | 27.27875 | 56.5 | 4.1 | 3.315 | 141.125 | 8.619936 | 0.002878719 | 0.02481437 | 17.89384 | 0.002607379 | 5225 | 98.69236 | 10668.95 | 0 | 15.89014 | 9.808833 | #N/A | 8.576074 | 11.04159 | #N/A | #N/A | #N/A | #N/A | #N/A | #N/A | -0.01 | 0 | -0.890625 | -2.465517 | -0.87 | -0.425 | 0 | -2.876748 | 1.220129 | 8.576074 | 11.04159 | 45415B
2024-05-03 | C | 8.057143 | 37.66667 | 27.03583 | 56.5 | 4.1 | 3.325 | 142.4167 | 8.427204 | 0.002984942 | 0.02515471 | 19.58156 | 0.002596083 | 5225 | 96.60204 | 14456.3656 | 0 | 17.30561 | 12.63645 | #N/A | 11.40369 | 13.86921 | #N/A | #N/A | #N/A | #N/A | #N/A | #N/A | 0.01857143 | 0 | -0.6881944 | -2.465517 | -0.87 | -0.375 | 0 | -2.4033218 | 1.605593 | 11.40369 | 13.86921 | 45415C
2024-05-03 | D | 8.066667 | 37.4 | 27.3 | 56.5 | 4.1 | 3.316 | 141.7 | 8.256729 | 0.002282295 | 0.01884429 | 19.13007 | 0.002593674 | 5225 | 95.28938 | 12607.2168 | 0 | 17.00581 | 12.02772 | #N/A | 10.79496 | 13.26048 | #N/A | #N/A | #N/A | #N/A | #N/A | #N/A | 0.01666667 | 0 | -0.9083333 | -2.465517 | -0.87 | -0.42 | 0 | -2.6344654 | 1.946543 | 10.79496 | 13.26048 | 45415D
2024-05-06 | B | 8.108 | 37.42857 | 26.71571 | 56.71 | 4.1 | 3.397143 | 141.2857 | 8.649963 | 0.0007859785 | 0.006798685 | 19.01987 | 2.971018 | 5225 | 118.6358 | 2708.879 | 3732.977 | 15.4741 | 11.0637 | #N/A | 9.649907 | 12.47749 | #N/A | #N/A | #N/A | #N/A | #N/A | #N/A | 0.0084 | 0 | -0.4214286 | -2.827586 | -0.87 | -0.01428571 | 0 | -3.871758 | 1.160074 | 9.649907 | 12.47749 | 45418B
2024-05-06 | C | 8.123333 | 37.22222 | 26.61222 | 56.71 | 4.1 | 3.382222 | 143.4444 | 9.563317 | 0.001198739 | 0.01146392 | 19.02097 | 4.51314 | 5225 | 119.4074 | 6070.436 | 8189.879 | 15.39868 | 10.22397 | #N/A | 8.810179 | 11.63777 | #N/A | #N/A | #N/A | #N/A | #N/A | #N/A | 0.005333333 | 0 | -0.3351852 | -2.827586 | -0.87 | -0.08888889 | 0 | -3.451563 | -0.6666337 | 8.810179 | 11.63777 | 45418C
2024-05-06 | D | 8.172 | 37.42857 | 26.88571 | 56.71 | 4.1 | 3.382857 | 147.7143 | 9.697635 | 0.004375355 | 0.0424306 | 20.12994 | 1.760239 | 5225 | 116.8088 | 23007.1672 | 8249.879 | 15.57502 | 12.95443 | #N/A | 11.54064 | 14.36823 | #N/A | #N/A | #N/A | #N/A | #N/A | #N/A | -0.0044 | 0 | -0.5630952 | -2.827586 | -0.87 | -0.08571429 | 0 | -1.3344716 | -0.9352701 | 11.54064 | 14.36823 | 45418D
2024-05-07 | A | 8.134 | 37.66667 | 25.92111 | 56.71 | 3.65 | 3.228889 | 149 | 8.158836 | 0.01029642 | 0.08400684 | 25.73082 | 0.002620035 | 5225 | 81.35655 | 47956.1304 | 60 | 21.07623 | 25.11939 | #N/A | 23.7056 | 26.53319 | #N/A | #N/A | #N/A | #N/A | #N/A | #N/A | 0.0032 | 0 | 0.2407407 | -2.827586 | 0.48 | -0.8555556 | 0 | 1.7841488 | 2.142328 | 23.7056 | 26.53319 | 45419A
2024-05-07 | B | 8.058333 | 37.55556 | 26.17444 | 55.92 | 3.76 | 3.237778 | 141.2222 | 8.316319 | 0.005225574 | 0.04345753 | 20.01501 | 0.002583612 | 5225 | 81.26799 | 22704.74 | 0 | 19.87436 | 16.12419 | #N/A | 15.39143 | 16.85695 | #N/A | #N/A | #N/A | #N/A | #N/A | #N/A | 0.01833333 | 0 | 0.02962963 | -1.465517 | 0.15 | -0.8111111 | 0 | -1.372275 | 1.827363 | 15.39143 | 16.85695 | 45419B
2024-05-07 | C | 8.025 | 37.9 | 25.868 | 55.92 | 3.76 | 3.278 | 143.9 | 8.010194 | 0.004270774 | 0.03420973 | 20.46579 | 0.002583911 | 5225 | 81.27497 | 21485.8296 | 0 | 19.67426 | 17.49801 | #N/A | 16.76525 | 18.23077 | #N/A | #N/A | #N/A | #N/A | #N/A | #N/A | 0.025 | 0 | 0.285 | -1.465517 | 0.15 | -0.61 | 0 | -1.5246388 | 2.439612 | 16.76525 | 18.23077 | 45419C
2024-05-07 | D | 8.11 | 37.77778 | 26.31111 | 55.92 | 3.76 | 3.297778 | 146.5556 | 7.882173 | 0.006224737 | 0.04906445 | 20.22306 | 0.002583661 | 5225 | 81.27121 | 33320.42 | 0 | 18.78635 | 18.70327 | #N/A | 17.97051 | 19.43603 | #N/A | #N/A | #N/A | #N/A | #N/A | #N/A | 0.008 | 0 | -0.08425926 | -1.465517 | 0.15 | -0.5111111 | 0 | -0.04531492 | 2.695654 | 17.97051 | 19.43603 | 45419D
2024-05-08 | A | 8.173333 | 37.33333 | 26.24333 | 55.92 | 3.76 | 3.3 | 149.3333 | 9.622087 | 0.009218651 | 0.08870266 | 19.55339 | 0.002583371 | 5225 | 81.26084 | 22895.0712 | 0 | 17.44244 | 13.30552 | #N/A | 12.57277 | 14.03828 | #N/A | #N/A | #N/A | #N/A | #N/A | #N/A | -0.004666667 | 0 | -0.02777778 | -1.465517 | 0.15 | -0.5 | 0 | -1.3484836 | -0.7841747 | 12.57277 | 14.03828 | 45420A
2024-05-08 | B | 8.196 | 37.42857 | 27.16429 | 55.48 | 3.76 | 3.351429 | 146.2857 | 12.08273 | 0.004112609 | 0.04969156 | 15.86973 | 3.772742 | 5225 | 111.6987 | 13998.88 | 0 | 15.07382 | 3.453011 | #N/A | 3.099563 | 3.80646 | #N/A | #N/A | #N/A | #N/A | #N/A | #N/A | -0.0092 | 0 | -0.7952381 | -0.7068966 | 0.15 | -0.2428571 | 0 | -2.4605075 | -5.705467 | 3.099563 | 3.80646 | 45420B
2024-05-08 | C | 8.196667 | 37.7 | 27.305 | 55.48 | 3.83 | 3.366 | 148.7 | 11.77706 | 0.003356767 | 0.03953286 | 16.14078 | 2.761468 | 5225 | 114.8368 | 16893.0632 | 0 | 14.87842 | 4.442643 | #N/A | 4.089194 | 4.796091 | #N/A | #N/A | #N/A | #N/A | #N/A | #N/A | -0.009333333 | 0 | -0.9125 | -0.7068966 | -0.06 | -0.17 | 0 | -2.0987346 | -5.094124 | 4.089194 | 4.796091 | 45420C
2024-05-08 | D | 8.297143 | 38.11111 | 27.84444 | 55.48 | 3.83 | 3.346667 | 152 | 10.07397 | 0.004593041 | 0.04627016 | 15.59495 | 0.002583829 | 5225 | 86.42336 | 22861.59 | 0 | 14.40128 | 7.482753 | #N/A | 7.129305 | 7.836201 | #N/A | #N/A | #N/A | #N/A | #N/A | #N/A | -0.02942857 | 0 | -1.362037 | -0.7068966 | -0.06 | -0.2666667 | 0 | -1.352669 | -1.687944 | 7.129305 | 7.836201 | 45420D
2024-05-09 | A | 8.34 | 38.28571 | 27.35571 | 55.48 | 3.82 | 3.334286 | 155.1429 | 9.742426 | 0.008821153 | 0.08593943 | 17.19938 | 0.002582307 | 5225 | 81.22439 | 38365.7984 | 0 | 15.13597 | 12.0551 | #N/A | 11.70165 | 12.40855 | #N/A | #N/A | #N/A | #N/A | #N/A | #N/A | -0.038 | 0 | -0.9547619 | -0.7068966 | -0.03 | -0.3285714 | 0 | 0.5853573 | -1.024852 | 11.70165 | 12.40855 | 45421A
2024-05-09 | B | 8.2625 | 38 | 28.096 | 55.65 | 3.82 | 3.304 | 150.2 | 10.37549 | 0.004717218 | 0.04894344 | 16.4922 | 0.002582424 | 5225 | 82.67414 | 15595.33 | 0 | 15.16266 | 6.336104 | #N/A | 5.836104 | 6.836104 | #N/A | #N/A | #N/A | #N/A | #N/A | #N/A | -0.0225 | 0 | -1.571667 | -1 | -0.03 | -0.48 | 0 | -2.260951 | -2.290979 | 5.836104 | 6.836104 | 45421B
2024-05-09 | C | 8.25 | 38 | 28.22857 | 55.65 | 3.63 | 3.34 | 151.8571 | 9.953774 | 0.01075339 | 0.1070368 | 18.9331 | 0.002582987 | 5225 | 81.25123 | 42953.364 | 0 | 17.10345 | 13.68221 | #N/A | 13.18221 | 14.18221 | #N/A | #N/A | #N/A | #N/A | #N/A | #N/A | -0.02 | 0 | -1.682143 | -1 | 0.54 | -0.3 | 0 | 1.158803 | -1.447547 | 13.18221 | 14.18221 | 45421C
2024-05-09 | D | 8.225 | 37.8 | 27.57 | 55.65 | 3.57 | 3.32 | 152.2 | 9.550252 | 0.01134694 | 0.1083662 | 20.17932 | 0.002583608 | 5225 | 81.27053 | 60194.97 | 0 | 18.26552 | 18.52448 | #N/A | 18.02448 | 19.02448 | #N/A | #N/A | #N/A | #N/A | #N/A | #N/A | -0.015 | 0 | -1.133333 | -1 | 0.72 | -0.4 | 0 | 3.314004 | -0.6405034 | 18.02448 | 19.02448 | 45421D
2024-05-10 | A | 8.25 | 37.8 | 26.494 | 55.65 | 3.54 | 3.316 | 150.8 | 10.22285 | 0.008955253 | 0.09154821 | 18.75953 | 0.002860952 | 5225 | 81.24854 | 34364.336 | 0 | 17.18664 | 13.49234 | #N/A | 12.99234 | 13.99234 | #N/A | #N/A | #N/A | #N/A | #N/A | #N/A | -0.02 | 0 | -0.2366667 | -1 | 0.81 | -0.42 | 0 | 0.0851745 | -1.985701 | 12.99234 | 13.99234 | 45422A
2024-05-10 | B | 8.172 | 38.14286 | 27.38571 | 56.08 | 3.54 | 3.342857 | 145.2857 | 8.241404 | 0.002614918 | 0.0215506 | 19.13635 | 0.8310962 | 5225 | 81.26721 | 8018.368 | 0 | 17.39449 | 13.5749 | #N/A | 12.70421 | 14.44559 | #N/A | #N/A | #N/A | #N/A | #N/A | #N/A | -0.0044 | 0 | -0.9797619 | -1.741379 | 0.81 | -0.2857143 | 0 | -3.208072 | 1.977191 | 12.70421 | 14.44559 | 45422B
2024-05-10 | C | 8.18 | 37.83333 | 27.43333 | 56.08 | 3.82 | 3.345 | 144.6667 | 8.261818 | 0.001774609 | 0.0146615 | 17.06474 | 0.002583504 | 5225 | 81.22228 | 7996 | 0 | 15.5589 | 10.5891 | #N/A | 9.718409 | 11.45979 | #N/A | #N/A | #N/A | #N/A | #N/A | #N/A | -0.006 | 0 | -1.019444 | -1.741379 | -0.03 | -0.275 | 0 | -3.2108675 | 1.936364 | 9.718409 | 11.45979 | 45422C
2024-05-10 | D | 8.1925 | 37.58333 | 27.38333 | 56.08 | 3.82 | 3.351667 | 144.0833 | 8.334497 | 0.001121199 | 0.009344631 | 16.26794 | 0.002586796 | 5225 | 81.20996 | 5465.845 | 0 | 14.90404 | 9.403175 | #N/A | 8.532485 | 10.27386 | #N/A | #N/A | #N/A | #N/A | #N/A | #N/A | -0.0085 | 0 | -0.9777778 | -1.741379 | -0.03 | -0.2416667 | 0 | -3.527137 | 1.791006 | 8.532485 | 10.27386 | 45422D
2024-05-13 | B | 8.2 | 37.11111 | 26.59667 | 55.4 | 3.94 | 3.44 | 148.1111 | 10.90102 | 0.0004887112 | 0.005327448 | 13.70217 | 5.008319 | 5225 | 120.3938 | 748.32 | 4149.93 | 13.43771 | 2.955346 | #N/A | 2.670863 | 3.239828 | #N/A | #N/A | #N/A | #N/A | #N/A | #N/A | -0.01 | 0 | -0.3222222 | -0.5689655 | -0.39 | 0.2 | 0 | -4.1168275 | -3.34203 | 2.670863 | 3.239828 | 45425B
2024-05-13 | C | 8.166667 | 36.91667 | 26.86417 | 55.4 | 3.94 | 3.401667 | 147.3333 | 10.71959 | 0.0009787314 | 0.0104916 | 14.54805 | 2.936148 | 5225 | 120.3656 | 2578.72 | 7405.105 | 14.41167 | 4.391854 | #N/A | 4.107371 | 4.676337 | #N/A | #N/A | #N/A | #N/A | #N/A | #N/A | -0.003333333 | 0 | -0.5451389 | -0.5689655 | -0.39 | 0.008333333 | 0 | -3.8880275 | -2.979182 | 4.107371 | 4.676337 | 45425C
2024-05-13 | D | 8.18 | 36.5 | 27.39 | 55.4 | 3.94 | 3.33 | 146.1818 | 10.77487 | 0.0008310762 | 0.008954739 | 14.35989 | 0.8601016 | 5225 | 112.1519 | 2518.818 | 8690.422 | 14.38545 | 3.447113 | #N/A | 3.162631 | 3.731596 | #N/A | #N/A | #N/A | #N/A | #N/A | #N/A | -0.006 | 0 | -0.9833333 | -0.5689655 | -0.39 | -0.35 | 0 | -3.895515 | -3.089743 | 3.162631 | 3.731596 | 45425D
2024-05-14 | A | 8.275 | 37.85714 | 27.15857 | 55.4 | 3.57 | 3.271429 | 149.375 | 9.34305 | 0.003491908 | 0.03262507 | 17.18302 | 0.002643818 | 5225 | 81.22411 | 14856.48 | 10920.16 | 16.78406 | 11.94581 | #N/A | 11.66133 | 12.2303 | #N/A | #N/A | #N/A | #N/A | #N/A | #N/A | -0.025 | 0 | -0.7904762 | -0.5689655 | 0.72 | -0.6428571 | 0 | -2.3533075 | -0.2261008 | 11.66133 | 12.2303 | 45426A
2024-05-14 | B | 8.08 | 37.22222 | 27.11778 | 55.4 | 3.57 | 3.215556 | 146.3333 | 7.171642 | 0.007809993 | 0.05601047 | 21.64168 | 0.002584288 | 5225 | 81.29319 | 35171.2528 | 10801.25 | 21.98181 | 23.0654 | #N/A | 22.78092 | 23.34988 | #N/A | #N/A | #N/A | #N/A | #N/A | #N/A | 0.014 | 0 | -0.7564815 | -0.5689655 | 0.72 | -0.9222222 | 0 | 0.1860391 | 4.116717 | 22.78092 | 23.34988 | 45426B
2024-05-14 | C | 7.983333 | 37.81818 | 26.66727 | 55.4 | 3.51 | 3.230909 | 148.7273 | 7.865343 | 0.0112454 | 0.08844892 | 24.13911 | 0.002585499 | 5225 | 81.33189 | 55455.88 | 13060.828 | 23.89676 | 27.64498 | #N/A | 27.3605 | 27.92946 | #N/A | #N/A | #N/A | #N/A | #N/A | #N/A | 0.03333333 | 0 | -0.3810606 | -0.5689655 | 0.9 | -0.8454545 | 0 | 2.7216175 | 2.729313 | 27.3605 | 27.92946 | 45426C
2024-05-14 | D | 7.94 | 37.88889 | 26.81111 | 55.4 | 3.51 | 3.222222 | 148.7778 | 8.324897 | 0.01242064 | 0.1034005 | 24.90561 | 0.002585881 | 5225 | 81.34377 | 63513.67 | 13978.94 | 24.6509 | 28.45973 | #N/A | 28.17525 | 28.74421 | #N/A | #N/A | #N/A | #N/A | #N/A | #N/A | 0.042 | 0 | -0.5009259 | -0.5689655 | 0.9 | -0.8888889 | 0 | 3.728841 | 1.810206 | 28.17525 | 28.74421 | 45426D
2024-05-15 | A | 8.133333 | 38.66667 | 26.70667 | 55.4 | 3.51 | 3.24 | 144 | 9.326476 | 0.004317871 | 0.04027052 | 19.1607 | 0.002585216 | 5225 | 81.25475 | 11456.64 | 6249.885 | 20.06761 | 13.37565 | #N/A | 13.09117 | 13.66014 | #N/A | #N/A | #N/A | #N/A | #N/A | #N/A | 0.003333333 | 0 | -0.4138889 | -0.5689655 | 0.9 | -0.8 | 0 | -2.7782875 | -0.1929515 | 13.09117 | 13.66014 | 45427A
2024-05-15 | B | 7.986 | 37.75 | 26.44375 | 55.81 | 3.64 | 3.2475 | 146.75 | 8.240181 | 0.001858379 | 0.01531338 | 21.54835 | 0.002588327 | 5225 | 81.29175 | 6432.8656 | 9450.398 | 20.42814 | 17.25061 | #N/A | 16.61267 | 17.88854 | #N/A | #N/A | #N/A | #N/A | #N/A | #N/A | 0.0328 | 0 | -0.1947917 | -1.275862 | 0.51 | -0.7625 | 0 | -3.4062593 | 1.979638 | 16.61267 | 17.88854 | 45427B
2024-05-15 | C | 7.932857 | 37.76923 | 26.41154 | 55.81 | 3.64 | 3.250769 | 148.2308 | 8.371792 | 0.002300912 | 0.01926276 | 22.48789 | 0.002586347 | 5225 | 81.3063 | 10878.948 | 11765.92 | 21.00719 | 18.82594 | #N/A | 18.18801 | 19.46387 | #N/A | #N/A | #N/A | #N/A | #N/A | #N/A | 0.04342857 | 0 | -0.1679487 | -1.275862 | 0.51 | -0.7461538 | 0 | -2.850499 | 1.716415 | 18.18801 | 19.46387 | 45427C
2024-05-15 | D | 7.95125 | 37.46154 | 26.86154 | 55.81 | 3.64 | 3.207692 | 147.7692 | 8.915306 | 0.004353806 | 0.03881552 | 22.95241 | 0.002585077 | 5225 | 81.3135 | 21388.57 | 8012.667 | 21.5837 | 18.45392 | #N/A | 17.81598 | 19.09185 | #N/A | #N/A | #N/A | #N/A | #N/A | #N/A | 0.03975 | 0 | -0.5429487 | -1.275862 | 0.51 | -0.9615385 | 0 | -1.536797 | 0.6293878 | 17.81598 | 19.09185 | 45427D
2024-05-16 | A | 8.138333 | 37.81818 | 26.91364 | 55.81 | 3.36 | 3.218182 | 149 | 8.296413 | 0.0104654 | 0.08682526 | 24.30588 | 0.002585635 | 5225 | 81.33447 | 45232.7272 | 0 | 22.63699 | 23.83572 | #N/A | 23.19779 | 24.47366 | #N/A | #N/A | #N/A | #N/A | #N/A | #N/A | 0.002333333 | 0 | -0.5863636 | -1.275862 | 1.35 | -0.9090909 | 0 | 1.4437234 | 1.867173 | 23.19779 | 24.47366 | 45428A
2024-05-16 | B | 8.06 | 37 | 26.84 | 55.4 | 3.36 | 3.25 | 141.375 | 7.434102 | 0.004498444 | 0.0334419 | 19.86416 | 0.002590507 | 5225 | 81.26565 | 19374.2624 | 0 | 21.40962 | 18.47589 | #N/A | 18.19141 | 18.76037 | #N/A | #N/A | #N/A | #N/A | #N/A | #N/A | 0.018 | 0 | -0.525 | -0.5689655 | 1.35 | -0.75 | 0 | -1.7885847 | 3.591795 | 18.19141 | 18.76037 | 45428B
2024-05-16 | C | 8.04 | 36.4 | 27.47 | 55.4 | 3.62 | 3.266 | 139.8 | 7.434723 | 0.002463504 | 0.01831547 | 17.32951 | 0.002582214 | 5225 | 81.22638 | 12417.9696 | 0 | 19.25617 | 13.84947 | #N/A | 13.56498 | 14.13395 | #N/A | #N/A | #N/A | #N/A | #N/A | #N/A | 0.022 | 0 | -1.05 | -0.5689655 | 0.57 | -0.67 | 0 | -2.6581213 | 3.590555 | 13.56498 | 14.13395 | 45428C
2024-05-16 | D | 8.098571 | 36.63636 | 27.61818 | 55.4 | 3.62 | 3.290909 | 141 | 7.565014 | 0.00304078 | 0.02300354 | 16.69582 | 0.002581925 | 5225 | 81.21656 | 15883.5248 | 0 | 18.3305 | 13.37773 | #N/A | 13.09325 | 13.66221 | #N/A | #N/A | #N/A | #N/A | #N/A | #N/A | 0.01028571 | 0 | -1.173485 | -0.5689655 | 0.57 | -0.5454545 | 0 | -2.2249269 | 3.329972 | 13.09325 | 13.66221 | 45428D
2024-05-20 | B | 8.1875 | 37.57143 | 26.98143 | 55.73 | 3.62 | 3.414286 | 146.2857 | 8.663019 | 0.000493103 | 0.00427176 | 15.26323 | 2.45632 | 5225 | 81.23239 | 1531.2352 | 8729.947 | 14.27456 | 9.891575 | #N/A | 9.32261 | 10.46054 | #N/A | #N/A | #N/A | #N/A | #N/A | #N/A | -0.0075 | 0 | -0.6428571 | -1.137931 | 0.57 | 0.07142857 | 0 | -4.0189631 | 1.133963 | 9.32261 | 10.46054 | 45432B
2024-05-20 | C | 8.1875 | 37.55556 | 27.39667 | 55.73 | 3.8 | 3.384444 | 146.6667 | 9.231053 | 0.0009847314 | 0.009090109 | 14.92069 | 0.002595013 | 5225 | 85.5361 | 4384.8864 | 12404.647 | 14.09099 | 8.193779 | #N/A | 7.624813 | 8.762744 | #N/A | #N/A | #N/A | #N/A | #N/A | #N/A | -0.0075 | 0 | -0.9888889 | -1.137931 | 0.03 | -0.07777778 | 0 | -3.6622567 | -0.002106956 | 7.624813 | 8.762744 | 45432C
2024-05-20 | D | 8.075 | 37.11111 | 27.95556 | 55.73 | 3.8 | 3.3 | 146.8889 | 10.10968 | 0.0009757098 | 0.009864111 | 16.79843 | 0.002582568 | 5225 | 82.66342 | 4357.6888 | 13515.18 | 15.92192 | 7.584225 | #N/A | 7.01526 | 8.153191 | #N/A | #N/A | #N/A | #N/A | #N/A | #N/A | 0.015 | 0 | -1.45463 | -1.137931 | 0.03 | -0.5 | 0 | -3.6656564 | -1.759354 | 7.01526 | 8.153191 | 45432D
2024-05-21 | A | 8.183333 | 38.42857 | 26.77429 | 55.73 | 3.44 | 3.171429 | 154.7143 | 10.04028 | 0.007897661 | 0.07929476 | 24.26583 | 0.002732172 | 5225 | 81.33385 | 32137.2424 | 8330.259 | 21.47221 | 19.41461 | #N/A | 18.84564 | 19.98357 | #N/A | #N/A | #N/A | #N/A | #N/A | #N/A | -0.006666667 | 0 | -0.4702381 | -1.137931 | 1.11 | -1.142857 | 0 | -0.1932122 | -1.620568 | 18.84564 | 19.98357 | 45433A
2024-05-21 | B | 7.988333 | 38.28571 | 26.93714 | 55.31 | 3.55 | 3.188571 | 147.2857 | 8.326587 | 0.005318948 | 0.04428868 | 22.71833 | 0.002584818 | 5225 | 81.30987 | 22278.41 | 6536.9 | 23.12538 | 19.85905 | #N/A | 19.65215 | 20.06594 | #N/A | #N/A | #N/A | #N/A | #N/A | #N/A | 0.03233333 | 0 | -0.6059524 | -0.4137931 | 0.78 | -1.057143 | 0 | -1.425566 | 1.806826 | 19.65215 | 20.06594 | 45433B
2024-05-21 | C | 7.905 | 37.88889 | 27.06778 | 55.31 | 3.55 | 3.182222 | 145.3333 | 8.453383 | 0.009875715 | 0.0834832 | 24.07422 | 0.002585478 | 5225 | 81.33088 | 48224.948 | 8953.803 | 24.95689 | 24.38283 | #N/A | 24.17593 | 24.58972 | #N/A | #N/A | #N/A | #N/A | #N/A | #N/A | 0.049 | 0 | -0.7148148 | -0.4137931 | 0.78 | -1.088889 | 0 | 1.817751 | 1.553233 | 24.17593 | 24.58972 | 45433C
2024-05-21 | D | 7.847143 | 37.81818 | 26.90909 | 55.31 | 3.55 | 3.169091 | 146.1818 | 7.573476 | 0.01109367 | 0.08401767 | 25.91682 | 0.00258638 | 5225 | 81.35943 | 55875.69 | 8728.8375 | 26.59336 | 28.99162 | #N/A | 28.78472 | 29.19852 | #N/A | #N/A | #N/A | #N/A | #N/A | #N/A | 0.06057143 | 0 | -0.5825758 | -0.4137931 | 0.78 | -1.154545 | 0 | 2.774093 | 3.313048 | 28.78472 | 29.19852 | 45433D
2024-05-22 | A | 8 | 37.71429 | 26.58 | 55.31 | 3.2 | 3.197143 | 147.8571 | 9.502768 | 0.006434534 | 0.06114588 | 23.34422 | 0.353904 | 5225 | 81.32502 | 22120.3152 | 0 | 23.57612 | 18.68384 | #N/A | 18.47694 | 18.89073 | #N/A | #N/A | #N/A | #N/A | #N/A | #N/A | 0.03 | 0 | -0.3083333 | -0.4137931 | 1.83 | -1.014286 | 0 | -1.4453281 | -0.545536 | 18.47694 | 18.89073 | 45434A
2024-05-22 | B | 8.133333 | 37.6 | 27.46 | 55.94 | 4.23 | 3.413333 | 151.3333 | 10.08973 | 0.001818223 | 0.01834537 | 16.99612 | 0.002602133 | 5225 | 120.3545 | 5842.013 | 0 | 14.31644 | 5.814877 | #N/A | 5.064877 | 6.564877 | #N/A | #N/A | #N/A | #N/A | #N/A | #N/A | 0.003333333 | 0 | -1.041667 | -1.5 | -1.26 | 0.06666667 | 0 | -3.480116 | -1.719458 | 5.064877 | 6.564877 | 45434B
2024-05-22 | C | 8.175 | 37.33333 | 27.55556 | 55.94 | 4.23 | 3.436 | 154.5 | 9.995775 | 0.003130157 | 0.03128835 | 17.06798 | 0.002601711 | 5225 | 120.3562 | 14956.08 | 0 | 13.61465 | 7.239279 | #N/A | 6.489279 | 7.989279 | #N/A | #N/A | #N/A | #N/A | #N/A | #N/A | -0.005 | 0 | -1.121296 | -1.5 | -1.26 | 0.18 | 0 | -2.3408575 | -1.53155 | 6.489279 | 7.989279 | 45434C
2024-05-22 | D | 8.296667 | 37 | 27.87778 | 55.94 | 4.23 | 3.428 | 153.9 | 9.726029 | 0.003254597 | 0.03165431 | 15.65039 | 0.002600655 | 5225 | 120.3236 | 16212.12 | 0 | 13.31684 | 6.18533 | #N/A | 5.43533 | 6.93533 | #N/A | #N/A | #N/A | #N/A | #N/A | #N/A | -0.02933333 | 0 | -1.389815 | -1.5 | -1.26 | 0.14 | 0 | -2.183853 | -0.9920572 | 5.43533 | 6.93533 | 45434D
2024-05-23 | A | 8.626667 | 38.5 | 28.3 | 55.94 | 3.57 | 3.465 | 162 | 8.960904 | 0.01829232 | 0.1639157 | 18.70333 | 0.002582883 | 5225 | 81.24767 | 67895.2 | 1001.937 | 13.69729 | 19.10129 | #N/A | 18.35129 | 19.85129 | #N/A | #N/A | #N/A | #N/A | #N/A | #N/A | -0.09533333 | 0 | -1.741667 | -1.5 | 0.72 | 0.325 | 0 | 4.2765325 | 0.5381921 | 18.35129 | 19.85129 | 45435A
2024-05-23 | B | 8.1 | 37.5 | 27.01 | 55.94 | 3.57 | 3.29 | 150.8333 | 8.670793 | 0.008435958 | 0.07314645 | 22.34501 | 0.002584716 | 5225 | 81.30409 | 31353.24 | 630.7118 | 19.80096 | 19.01438 | #N/A | 18.26438 | 19.76438 | #N/A | #N/A | #N/A | #N/A | #N/A | #N/A | 0.01 | 0 | -0.6666667 | -1.5 | 0.72 | -0.55 | 0 | -0.2912125 | 1.118413 | 18.26438 | 19.76438 | 45435B
2024-05-23 | C | 8.1 | 37.625 | 26.99429 | 55.94 | 3.57 | 3.315 | 149.5 | 8.9925 | 0.01046338 | 0.09409192 | 21.95081 | 0.002584492 | 5225 | 81.29798 | 50858 | 0 | 19.73117 | 20.47412 | #N/A | 19.72412 | 21.22412 | #N/A | #N/A | #N/A | #N/A | #N/A | #N/A | 0.01 | 0 | -0.6535714 | -1.5 | 0.72 | -0.425 | 0 | 2.1468825 | 0.4750005 | 19.72412 | 21.22412 | 45435C
2024-05-23 | D | 8.016667 | 37.625 | 26.95714 | 55.94 | 3.57 | 3.3075 | 149.75 | 8.866176 | 0.01409534 | 0.1249717 | 24.0819 | 0.002585496 | 5225 | 81.331 | 71535.76 | 0 | 21.79965 | 25.4527 | #N/A | 24.7027 | 26.2027 | #N/A | #N/A | #N/A | #N/A | #N/A | #N/A | 0.02666667 | 0 | -0.622619 | -1.5 | 0.72 | -0.4625 | 0 | 4.731602 | 0.7276475 | 24.7027 | 26.2027 | 45435D
2024-05-24 | A | 8.35 | 38.75 | 27.635 | 55.94 | 3.56 | 3.27 | 148 | 10.09256 | 0.008576509 | 0.08655891 | 19.36643 | 0.002584077 | 5225 | 81.25794 | 32163.2 | 0 | 17.5132 | 12.57385 | #N/A | 11.82385 | 13.32385 | #N/A | #N/A | #N/A | #N/A | #N/A | #N/A | -0.04 | 0 | -1.1875 | -1.5 | 0.75 | -0.65 | 0 | -0.1899675 | -1.725115 | 11.82385 | 13.32385 | 45436A
2024-05-24 | B | 8.3 | 39.5 | 26.955 | 55.94 | 3.56 | 3.339 | 146.3 | 8.46185 | 0.004515989 | 0.03821362 | 18.71264 | 0.6506961 | 5225 | 81.25785 | 16512.64 | 0 | 17.20657 | 14.14682 | #N/A | 13.39682 | 14.89682 | #N/A | #N/A | #N/A | #N/A | #N/A | #N/A | -0.03 | 0 | -0.6208333 | -1.5 | 0.75 | -0.305 | 0 | -2.1462875 | 1.5363 | 13.39682 | 14.89682 | 45436B
2024-05-24 | C | 8.3 | 39.44444 | 27.09545 | 55.94 | 3.56 | 3.337273 | 146.7273 | 8.397036 | 0.005472599 | 0.04595361 | 19.01899 | 0.002607411 | 5225 | 81.25256 | 27170.56 | 0 | 17.47504 | 15.78936 | #N/A | 15.03936 | 16.53936 | #N/A | #N/A | #N/A | #N/A | #N/A | #N/A | -0.03 | 0 | -0.7378788 | -1.5 | 0.75 | -0.3136364 | 0 | -0.8140475 | 1.665928 | 15.03936 | 16.53936 | 45436C
2024-05-24 | D | 8.3 | 39.22222 | 27.33091 | 55.94 | 3.56 | 3.339091 | 148.3636 | 8.877508 | 0.00908154 | 0.08062144 | 19.83622 | 0.002583534 | 5225 | 81.26522 | 46449.6 | 0 | 17.89434 | 17.8684 | #N/A | 17.1184 | 18.6184 | #N/A | #N/A | #N/A | #N/A | #N/A | #N/A | -0.03 | 0 | -0.9340909 | -1.5 | 0.75 | -0.3045455 | 0 | 1.5958325 | 0.7049845 | 17.1184 | 18.6184 | 45436D
2024-05-28 | B | 8.3 | 37.83333 | 28.34 | 55.31 | 3.88 | 3.408 | 147.2 | 8.386541 | 0.0004027116 | 0.003377357 | 13.24928 | 0.002585978 | 5225 | 93.1341 | 1299.02 | 9381.461125 | 13.24385 | 6.878994 | #N/A | 6.672098 | 7.085891 | #N/A | #N/A | #N/A | #N/A | #N/A | #N/A | -0.03 | 0 | -1.775 | -0.4137931 | -0.21 | 0.04 | 0 | -4.04799 | 1.686918 | 6.672098 | 7.085891 | 45440B
2024-05-28 | C | 8.28 | 37.44444 | 28.225 | 55.31 | 3.88 | 3.405714 | 146.5714 | 8.554409 | 0.001225047 | 0.01047955 | 13.25138 | 0.002586389 | 5225 | 93.97678 | 5495.4016 | 13448.169 | 13.2445 | 7.666648 | #N/A | 7.459752 | 7.873545 | #N/A | #N/A | #N/A | #N/A | #N/A | #N/A | -0.026 | 0 | -1.679167 | -0.4137931 | -0.21 | 0.02857143 | 0 | -3.5234423 | 1.351183 | 7.459752 | 7.873545 | 45440C
2024-05-28 | D | 8.296667 | 37.33333 | 28.0375 | 55.31 | 3.88 | 3.385714 | 145.4286 | 8.097146 | 0.007296857 | 0.05908371 | 13.46031 | 0.002580666 | 5225 | 81.40729 | 33354.7536 | 13991.87 | 14.25828 | 12.39341 | #N/A | 12.18651 | 12.6003 | #N/A | #N/A | #N/A | #N/A | #N/A | #N/A | -0.02933333 | 0 | -1.522917 | -0.4137931 | -0.21 | -0.07142857 | 0 | -0.0410233 | 2.265709 | 12.18651 | 12.6003 | 45440D
2024-05-29 | A | 8.31 | 38.25 | 26.075 | 55.31 | 3.49 | 3.405 | 151.25 | 7.694029 | 0.01052117 | 0.08095022 | 17.67332 | 0.002582431 | 5225 | 81.23171 | 33953.2992 | 4278.246 | 17.11691 | 19.17245 | #N/A | 18.96555 | 19.37934 | #N/A | #N/A | #N/A | #N/A | #N/A | #N/A | -0.032 | 0 | 0.1125 | -0.4137931 | 0.96 | 0.025 | 0 | 0.0337949 | 3.071942 | 18.96555 | 19.37934 | 45441A
2024-05-29 | B | 8.251667 | 37.875 | 27.5175 | 54.89 | 3.8 | 3.38 | 150.125 | 9.459312 | 0.004999973 | 0.04729631 | 13.37145 | 0.002581814 | 5225 | 84.49803 | 17646.93 | 6636.475 | 14.35821 | 7.713144 | #N/A | 7.868317 | 7.557972 | #N/A | #N/A | #N/A | #N/A | #N/A | #N/A | -0.02033333 | 0 | -1.089583 | 0.3103448 | 0.03 | -0.1 | 0 | -2.004501 | -0.4586235 | 7.868317 | 7.557972 | 45441B
2024-05-29 | C | 8.215714 | 38 | 27.384 | 54.89 | 3.8 | 3.394 | 151.2 | 9.634904 | 0.005226579 | 0.05035759 | 13.97294 | 0.00258328 | 5225 | 86.83472 | 26172.2368 | 7358.298 | 14.73447 | 9.307782 | #N/A | 9.462955 | 9.15261 | #N/A | #N/A | #N/A | #N/A | #N/A | #N/A | -0.01314286 | 0 | -0.9783333 | 0.3103448 | 0.03 | -0.03 | 0 | -0.9388379 | -0.8098076 | 9.462955 | 9.15261 | 45441C
2024-05-29 | D | 8.161429 | 37.77778 | 27.46667 | 54.89 | 3.8 | 3.355556 | 152 | 9.262255 | 0.007328135 | 0.06787506 | 15.72922 | 0.002581837 | 5225 | 81.20172 | 38166.03 | 7358.298 | 16.38051 | 13.05832 | #N/A | 13.2135 | 12.90315 | #N/A | #N/A | #N/A | #N/A | #N/A | #N/A | -0.002285714 | 0 | -1.047222 | 0.3103448 | 0.03 | -0.2222222 | 0 | 0.5603862 | -0.0645108 | 13.2135 | 12.90315 | 45441D
2024-05-30 | A | 8.36 | 37.6 | 27.88 | 54.89 | 3.8 | 3.256 | 152.6 | 8.024557 | 0.01257789 | 0.100932 | 17.39176 | 0.002582235 | 5225 | 81.22735 | 66448.4088 | 0 | 17.89775 | 18.92983 | #N/A | 19.08501 | 18.77466 | #N/A | #N/A | #N/A | #N/A | #N/A | #N/A | -0.042 | 0 | -1.391667 | 0.3103448 | 0.03 | -0.72 | 0 | 4.0956836 | 2.410887 | 19.08501 | 18.77466 | 45442A
2024-05-30 | B | 8.325 | 38 | 28.225 | 54.89 | 3.65 | 3.3125 | 152.25 | 8.986549 | 0.001540903 | 0.0138474 | 14.3212 | 0.002580654 | 5225 | 81.17977 | 6704.49874 | 4029.63 | 14.91151 | 7.423011 | #N/A | 7.578183 | 7.267839 | #N/A | #N/A | #N/A | #N/A | #N/A | #N/A | -0.035 | 0 | -1.679167 | 0.3103448 | 0.48 | -0.4375 | 0 | -3.372305 | 0.4869029 | 7.578183 | 7.267839 | 45442B
2024-05-30 | C | 8.28 | 38.44444 | 28.3 | 54.89 | 3.65 | 3.322222 | 151.5556 | 10.12124 | 0.0008972983 | 0.00908177 | 13.89361 | 0.00258052 | 5225 | 81.17314 | 3960.1928 | 4029.63 | 14.65225 | 4.378115 | #N/A | 4.533288 | 4.222943 | #N/A | #N/A | #N/A | #N/A | #N/A | #N/A | -0.026 | 0 | -1.741667 | 0.3103448 | 0.48 | -0.3888889 | 0 | -3.7153434 | -1.782477 | 4.533288 | 4.222943 | 45442C
2024-05-30 | D | 8.3 | 38.2 | 28.12 | 54.89 | 3.65 | 3.292 | 150.6 | 9.564949 | 0.002641342 | 0.0252643 | 14.6509 | 0.002581584 | 5225 | 81.18489 | 13184.86 | 2549.383 | 15.6416 | 7.210924 | #N/A | 7.366096 | 7.055751 | #N/A | #N/A | #N/A | #N/A | #N/A | #N/A | -0.03 | 0 | -1.591667 | 0.3103448 | 0.48 | -0.54 | 0 | -2.56226 | -0.6698973 | 7.366096 | 7.055751 | 45442D
2024-05-31 | A | 8.2 | 38.2 | 26.59 | 54.89 | 3.54 | 3.26 | 154.6 | 9.922558 | 0.01215378 | 0.1205966 | 20.10793 | 0.00258356 | 5225 | 81.26943 | 40040.2728 | 0 | 20.12825 | 16.45598 | #N/A | 16.61116 | 16.30081 | #N/A | #N/A | #N/A | #N/A | #N/A | #N/A | -0.01 | 0 | -0.3166667 | 0.3103448 | 0.81 | -0.7 | 0 | 0.7946666 | -1.385116 | 16.61116 | 16.30081 | 45443A
2024-05-31 | B | 8 | 37.5 | 27.6 | 54.89 | 3.63 | 3.26 | 150.8333 | 9.920117 | 0.00365119 | 0.03622023 | 18.36295 | 0.002582732 | 5225 | 81.24239 | 12263.6 | 0 | 19.29839 | 10.17214 | #N/A | 10.32731 | 10.01697 | #N/A | #N/A | #N/A | #N/A | #N/A | #N/A | 0.03 | 0 | -1.158333 | 0.3103448 | 0.54 | -0.7 | 0 | -2.677418 | -1.380234 | 10.32731 | 10.01697 | 45443B
2024-05-31 | C | 8.033333 | 38.3 | 26.64444 | 54.89 | 3.63 | 3.277778 | 151.7 | 9.446312 | 0.002739557 | 0.02587871 | 18.46875 | 0.00258281 | 5225 | 81.24403 | 12943.8872 | 0 | 19.19362 | 12.1891 | #N/A | 12.34427 | 12.03393 | #N/A | #N/A | #N/A | #N/A | #N/A | #N/A | 0.02333333 | 0 | -0.362037 | 0.3103448 | 0.54 | -0.6111111 | 0 | -2.5923816 | -0.4326244 | 12.34427 | 12.03393 | 45443C
2024-05-31 | D | 8.2 | 38.2 | 27.3 | 54.89 | 3.63 | 3.257778 | 151.2 | 9.292011 | 0.003493106 | 0.03245798 | 17.06261 | 0.002582125 | 5225 | 81.22225 | 16428.5 | 0 | 17.90853 | 10.84751 | #N/A | 11.00268 | 10.69234 | #N/A | #N/A | #N/A | #N/A | #N/A | #N/A | -0.01 | 0 | -0.9083333 | 0.3103448 | 0.54 | -0.7111111 | 0 | -2.156805 | -0.1240222 | 11.00268 | 10.69234 | 45443D
2024-06-03 | B | 8.133333 | 37.71429 | 27.73333 | 54.89 | 3.63 | 3.34 | 145.6 | 9.361665 | 0.000532953 | 0.004989328 | 13.74127 | 0.002580597 | 5225 | 81.17078 | 1179.268 | 6853.835 | 15.94315 | 6.400769 | #N/A | 6.555941 | 6.245596 | #N/A | #N/A | #N/A | #N/A | #N/A | #N/A | 0.003333333 | 0 | -1.269444 | 0.3103448 | 0.54 | -0.3 | 0 | -4.062959 | -0.2633299 | 6.555941 | 6.245596 | 45446B
2024-06-03 | C | 8.133333 | 37.71429 | 27.73333 | 54.89 | 3.63 | 3.34 | 145.6 | 9.347766 | 0.0005337454 | 0.004989328 | 13.75 | 0.002580558 | 5225 | 81.17092 | 1179.268 | 6853.835 | 15.95248 | 6.437297 | #N/A | 6.592469 | 6.282125 | #N/A | #N/A | #N/A | #N/A | #N/A | #N/A | 0.003333333 | 0 | -1.269444 | 0.3103448 | 0.54 | -0.3 | 0 | -4.062959 | -0.235532 | 6.592469 | 6.282125 | 45446C
2024-06-03 | D | 8.1 | 37.4 | 27.85 | 54.89 | 3.63 | 3.3 | 146 | 8.317439 | 0.0009110763 | 0.007577821 | 15.54265 | 0.002581463 | 5225 | 81.1987 | 1143.9136 | 4373.88 | 17.65057 | 9.685638 | #N/A | 9.84081 | 9.530465 | #N/A | #N/A | #N/A | #N/A | #N/A | #N/A | 0.01 | 0 | -1.366667 | 0.3103448 | 0.54 | -0.5 | 0 | -4.0673783 | 1.825122 | 9.84081 | 9.530465 | 45446D
2024-06-04 | B | 8.136 | 38.42857 | 27.26286 | 55.32 | 3.49 | 3.28 | 149.4286 | 7.922156 | 0.006221679 | 0.04928911 | 20.65779 | 0.002583823 | 5225 | 81.27795 | 20273.46 | 11196.44132 | 20.51038 | 19.26675 | #N/A | 19.05124 | 19.48227 | #N/A | #N/A | #N/A | #N/A | #N/A | #N/A | 0.0028 | 0 | -0.877381 | -0.4310345 | 0.96 | -0.6 | 0 | -1.676185214 | 2.615689 | 19.05124 | 19.48227 | 45447B
2024-06-04 | C | 8.097143 | 38.27273 | 27.56727 | 55.32 | 3.49 | 3.258182 | 147.6364 | 8.086036 | 0.01246728 | 0.1008108 | 22.38482 | 0.002584652 | 5225 | 81.30471 | 60649.0616 | 14211.077 | 22.67334 | 25.7348 | #N/A | 25.51928 | 25.95032 | #N/A | #N/A | #N/A | #N/A | #N/A | #N/A | 0.01057143 | 0 | -1.131061 | -0.4310345 | 0.96 | -0.7090909 | 0 | 3.3707652 | 2.287928 | 25.51928 | 25.95032 | 45447C
2024-06-04 | D | 8.011429 | 37.9 | 27.74 | 55.32 | 3.49 | 3.21 | 145.6 | 8.175088 | 0.01103835 | 0.0902395 | 23.14454 | 0.002585019 | 5225 | 81.31648 | 67022.992 | 10270.26 | 23.9288 | 26.25285 | #N/A | 26.03733 | 26.46837 | #N/A | #N/A | #N/A | #N/A | #N/A | #N/A | 0.02771429 | 0 | -1.275 | -0.4310345 | 0.96 | -0.95 | 0 | 4.1675065 | 2.109823 | 26.03733 | 26.46837 | 45447D
2024-06-05 | A | 8.125 | 39.57143 | 26.65286 | 55.32 | 3.31 | 3.294286 | 148 | 8.855748 | 0.006738951 | 0.05967845 | 21.35633 | 0.002585464 | 5225 | 81.28877 | 30509.3032 | 0 | 21.5563 | 19.1 | #N/A | 18.88448 | 19.31551 | #N/A | #N/A | #N/A | #N/A | #N/A | #N/A | 0.005 | 0 | -0.3690476 | -0.4310345 | 1.5 | -0.5285714 | 0 | -0.3967046 | 0.7485037 | 18.88448 | 19.31551 | 45448A
2024-06-05 | B | 8.244 | 38.125 | 27.23875 | 55.17 | 3.67 | 3.3825 | 151.375 | 9.540042 | 0.007674319 | 0.07321333 | 15.8035 | 0.002581983 | 5225 | 81.20275 | 30706.5088 | 0 | 15.6802 | 11.18156 | #N/A | 11.09535 | 11.26777 | #N/A | #N/A | #N/A | #N/A | #N/A | #N/A | -0.0188 | 0 | -0.8572917 | -0.1724138 | 0.42 | -0.0875 | 0 | -0.3720539 | -0.6200844 | 11.09535 | 11.26777 | 45448B
2024-06-05 | C | 8.144 | 38.22222 | 27.07778 | 55.17 | 3.67 | 3.375556 | 153.1111 | 10.80232 | 0.004027654 | 0.04350799 | 15.85011 | 0.002581417 | 5225 | 81.2038 | 16524.64 | 0 | 15.33024 | 7.050313 | #N/A | 6.964106 | 7.13652 | #N/A | #N/A | #N/A | #N/A | #N/A | #N/A | 0.0012 | 0 | -0.7231481 | -0.1724138 | 0.42 | -0.1222222 | 0 | -2.1447875 | -3.144635 | 6.964106 | 7.13652 | 45448C
2024-06-05 | D | 8.345 | 37.90909 | 27.25455 | 55.17 | 3.67 | 3.376364 | 154.9091 | 10.38864 | 0.00336552 | 0.03496319 | 13.84834 | 0.05156598 | 5225 | 81.1732 | 15304.8736 | 0 | 13.2206 | 5.539948 | #N/A | 5.453741 | 5.626155 | #N/A | #N/A | #N/A | #N/A | #N/A | #N/A | -0.039 | 0 | -0.8704545 | -0.1724138 | 0.42 | -0.1181818 | 0 | -2.2972583 | -2.317286 | 5.453741 | 5.626155 | 45448D
2024-06-06 | A | 8.48625 | 38.33333 | 27.20769 | 55.17 | 3.57 | 3.368333 | 157.25 | 9.773641 | 0.01331061 | 0.1300931 | 16.67066 | 0.002581951 | 5225 | 81.21617 | 56773.5728 | 0 | 15.1216 | 15.04651 | #N/A | 14.9603 | 15.13272 | #N/A | #N/A | #N/A | #N/A | #N/A | #N/A | -0.06725 | 0 | -0.8314103 | -0.1724138 | 0.72 | -0.1583333 | 0 | 2.8863291 | -1.087283 | 14.9603 | 15.13272 | 45449A
2024-06-06 | B | 8.306667 | 39 | 26.90111 | 55.6 | 3.57 | 3.2425 | 154.875 | 8.64785 | 0.01141111 | 0.09868157 | 22.57926 | 0.002584755 | 5225 | 81.30772 | 42596.08 | 0 | 20.17909 | 20.72604 | #N/A | 20.26915 | 21.18294 | #N/A | #N/A | #N/A | #N/A | #N/A | #N/A | -0.03133333 | 0 | -0.5759259 | -0.9137931 | 0.72 | -0.7875 | 0 | 1.114143 | 1.1643 | 20.26915 | 21.18294 | 45449B
2024-06-06 | C | 8.188 | 38.25 | 26.5025 | 55.6 | 3.57 | 3.1625 | 155.125 | 7.848467 | 0.004626287 | 0.03630926 | 23.81633 | 0.002585542 | 5225 | 81.32689 | 20864.28 | 0 | 21.35424 | 20.80132 | #N/A | 20.34442 | 21.25821 | #N/A | #N/A | #N/A | #N/A | #N/A | #N/A | -0.0076 | 0 | -0.24375 | -0.9137931 | 0.72 | -1.1875 | 0 | -1.6023325 | 2.763066 | 20.34442 | 21.25821 | 45449C
2024-06-06 | D | 8.161429 | 37.55556 | 26.32333 | 55.6 | 3.57 | 3.111111 | 154.8889 | 7.536383 | 0.005961265 | 0.04492638 | 25.0634 | 0.002586043 | 5225 | 81.34621 | 29678.84 | 0 | 22.65759 | 23.67205 | #N/A | 23.21515 | 24.12894 | #N/A | #N/A | #N/A | #N/A | #N/A | #N/A | -0.002285714 | 0 | -0.09444444 | -0.9137931 | 0.72 | -1.444444 | 0 | -0.5005119 | 3.387234 | 23.21515 | 24.12894 | 45449D
2024-06-07 | A | 8.08 | 36 | 25.725 | 55.6 | 3.13 | 3.03 | 150.25 | 7.868922 | 0.00672059 | 0.0528838 | 27.05956 | 2.297688 | 5225 | 81.4127 | 23929.92 | 0 | 26.018 | 25.71386 | #N/A | 25.25696 | 26.17076 | #N/A | #N/A | #N/A | #N/A | #N/A | #N/A | 0.014 | 0 | 0.4041667 | -0.9137931 | 2.04 | -1.85 | 0 | -1.2191275 | 2.722156 | 25.25696 | 26.17076 | 45450A
2024-06-07 | B | 8.2325 | 38.33333 | 26.40667 | 56.02 | 3.66 | 3.283333 | 144.1667 | 9.410023 | 0.002189546 | 0.02060368 | 18.18401 | 4.053414 | 5225 | 81.30242 | 9689.88 | 0 | 16.58537 | 10.69214 | #N/A | 9.873174 | 11.51111 | #N/A | #N/A | #N/A | #N/A | #N/A | #N/A | -0.0165 | 0 | -0.1638889 | -1.637931 | 0.45 | -0.5833333 | 0 | -2.9991325 | -0.3600469 | 9.873174 | 11.51111 | 45450B
2024-06-07 | C | 8.321667 | 38.6 | 26.284 | 56.02 | 3.66 | 3.342 | 147.1 | 9.019425 | 0.002002006 | 0.01805694 | 17.24027 | 5.066862 | 5225 | 81.30347 | 9689.88 | 0 | 14.85668 | 10.90732 | #N/A | 10.08836 | 11.72629 | #N/A | #N/A | #N/A | #N/A | #N/A | #N/A | -0.03433333 | 0 | -0.06166667 | -1.637931 | 0.45 | -0.29 | 0 | -2.9991325 | 0.4211509 | 10.08836 | 11.72629 | 45450C
2024-06-07 | D | 8.328571 | 38.11111 | 26.20333 | 56.02 | 3.66 | 3.364444 | 149.4444 | 8.75838 | 0.002361556 | 0.0206834 | 17.19028 | 4.931433 | 5225 | 81.30059 | 10224.28 | 0 | 14.24158 | 11.62428 | #N/A | 10.80532 | 12.44325 | #N/A | #N/A | #N/A | #N/A | #N/A | #N/A | -0.03571429 | 0 | 0.005555556 | -1.637931 | 0.45 | -0.1777778 | 0 | -2.932332 | 0.94324 | 10.80532 | 12.44325 | 45450D
2024-06-08 | A | 8.455 | 38.28571 | 26.43857 | 56.02 | 3.7 | 3.408571 | 150 | 8.120837 | 0.00641007 | 0.05205513 | 15.95751 | 0.9746253 | 5225 | 81.22019 | 28079.4832 | 0 | 13.68643 | 13.77782 | #N/A | 12.95886 | 14.59679 | #N/A | #N/A | #N/A | #N/A | #N/A | #N/A | -0.061 | 0 | -0.1904762 | -1.637931 | 0.33 | 0.04285714 | 0 | -0.7004321 | 2.218326 | 12.95886 | 14.59679 | 45451A
2024-06-08 | B | 8.56 | 39.77778 | 26.56556 | 56.02 | 3.81 | 3.392222 | 149 | 8.724792 | 0.002984243 | 0.0260369 | 14.9999 | 3.76317 | 5225 | 88.64147 | 12674.68 | 0 | 13.2272 | 9.14813 | #N/A | 8.329164 | 9.967095 | #N/A | #N/A | #N/A | #N/A | #N/A | #N/A | -0.082 | 0 | -0.2962963 | -1.637931 | 0 | -0.03888889 | 0 | -2.626033 | 1.010417 | 8.329164 | 9.967095 | 45451B
2024-06-08 | C | 8.58 | 39.125 | 26.71875 | 56.02 | 3.81 | 3.39125 | 150.25 | 9.574356 | 0.006493476 | 0.06217085 | 14.88192 | 2.397979 | 5225 | 88.93243 | 31627.664 | 0 | 13.23849 | 9.563628 | #N/A | 8.744663 | 10.38259 | #N/A | #N/A | #N/A | #N/A | #N/A | #N/A | -0.086 | 0 | -0.4239583 | -1.637931 | 0 | -0.04375 | 0 | -0.2569095 | -0.6887124 | 8.744663 | 10.38259 | 45451C
2024-06-08 | D | 8.63 | 39 | 26.7875 | 56.02 | 3.81 | 3.40125 | 153.125 | 9.403706 | 0.00653844 | 0.06148557 | 14.75466 | 2.398997 | 5225 | 87.69062 | 32279.47 | 0 | 13.24295 | 9.841849 | #N/A | 9.022883 | 10.66081 | #N/A | #N/A | #N/A | #N/A | #N/A | #N/A | -0.096 | 0 | -0.48125 | -1.637931 | 0 | 0.00625 | 0 | -0.1754331 | -0.3474121 | 9.022883 | 10.66081 | 45451D
2024-06-10 | B | 8.423333 | 38 | 26.0175 | 55.63 | 3.97 | 3.3125 | 149.75 | 8.041832 | 0.0004100983 | 0.003297942 | 13.99906 | 0.03061974 | 5225 | 82.50036 | 1292.5808 | 7653.349 | 13.22756 | 8.988761 | #N/A | 8.506002 | 9.471519 | #N/A | #N/A | #N/A | #N/A | #N/A | #N/A | -0.05466667 | 0 | 0.1604167 | -0.9655172 | -0.48 | -0.4375 | 0 | -4.0487949 | 2.376335 | 8.506002 | 9.471519 | 45453B
2024-06-10 | C | 8.38 | 37.85714 | 26.28143 | 55.63 | 3.97 | 3.257143 | 150.8571 | 8.135827 | 0.001444749 | 0.01175423 | 15.82221 | 0.002584365 | 5225 | 81.20307 | 6802.3696 | 17611.515 | 14.30336 | 12.06936 | #N/A | 11.5866 | 12.55212 | #N/A | #N/A | #N/A | #N/A | #N/A | #N/A | -0.046 | 0 | -0.05952381 | -0.9655172 | -0.48 | -0.7142857 | 0 | -3.3600713 | 2.188347 | 11.5866 | 12.55212 | 45453C
2024-06-10 | D | 8.303333 | 37.77778 | 26.37 | 55.63 | 3.97 | 3.223333 | 153.3333 | 8.031092 | 0.005555153 | 0.04461395 | 18.94634 | 0.002582972 | 5225 | 81.25143 | 26611.3296 | 25531.545 | 16.82449 | 18.64156 | #N/A | 18.1588 | 19.12432 | #N/A | #N/A | #N/A | #N/A | #N/A | #N/A | -0.03066667 | 0 | -0.1333333 | -0.9655172 | -0.48 | -0.8833333 | 0 | -0.8839513 | 2.397816 | 18.1588 | 19.12432 | 45453D
2024-06-11 | A | 8.1 | 38 | 25.84125 | 55.63 | 3.97 | 3.20625 | 150.375 | 7.719819 | 0.01130832 | 0.08729815 | 22.57327 | 0.00258473 | 5225 | 81.30763 | 46969.112 | 21660.06 | 21.16775 | 25.34769 | #N/A | 24.86493 | 25.83045 | #N/A | #N/A | #N/A | #N/A | #N/A | #N/A | 0.01 | 0 | 0.3072917 | -0.9655172 | -0.48 | -0.96875 | 0 | 1.6607715 | 3.020362 | 24.86493 | 25.83045 | 45454A
2024-06-11 | B | 7.683333 | 36.55556 | 26.01222 | 55.96 | 3.97 | 3.086667 | 144.7778 | 8.038793 | 0.005046244 | 0.04056571 | 26.67437 | 0.002586731 | 5225 | 81.37117 | 21018.19 | 23356.84 | 25.53433 | 24.83754 | #N/A | 24.0703 | 25.60478 | #N/A | #N/A | #N/A | #N/A | #N/A | #N/A | 0.09333333 | 0 | 0.1648148 | -1.534483 | -0.48 | -1.566667 | 0 | -1.583094 | 2.382414 | 24.0703 | 25.60478 | 45454B
2024-06-11 | C | 7.528571 | 36.36364 | 25.83364 | 55.96 | 3.53 | 3.050909 | 147.6364 | 7.763557 | 0.004823678 | 0.0374489 | 27.04768 | 0.002587007 | 5225 | 81.37696 | 24579.6376 | 32637.029 | 27.04768 | 28.68751 | #N/A | 27.92027 | 29.45475 | #N/A | #N/A | #N/A | #N/A | #N/A | #N/A | 0.1242857 | 0 | 0.3136364 | -1.534483 | 0.84 | -1.745455 | 0 | -1.1379128 | 2.932886 | 27.92027 | 29.45475 | 45454C
2024-06-11 | D | 7.385714 | 36.09091 | 26.07273 | 55.96 | 3.53 | 2.992727 | 148.9091 | 8.572902 | 0.006164622 | 0.0528487 | 27.04768 | 0.002586964 | 5225 | 81.37696 | 36477.13 | 31709.85 | 27.04768 | 27.97853 | #N/A | 27.21129 | 28.74577 | #N/A | #N/A | #N/A | #N/A | #N/A | #N/A | 0.1528571 | 0 | 0.1143939 | -1.534483 | 0.84 | -2.036364 | 0 | 0.3492741 | 1.314197 | 27.21129 | 28.74577 | 45454D
2024-06-12 | A | 7.3 | 37.2 | 25.896 | 55.96 | 3.53 | 3.048 | 154.4 | 12.38849 | 0.007376885 | 0.09138845 | 27.04768 | 0.00258726 | 5225 | 81.37696 | 32713.4688 | 10279.98 | 27.04768 | 17.63895 | #N/A | 16.87171 | 18.40619 | #N/A | #N/A | #N/A | #N/A | #N/A | #N/A | 0.17 | 0 | 0.2616667 | -1.534483 | 0.84 | -1.76 | 0 | -0.1211839 | -6.316976 | 16.87171 | 18.40619 | 45455A
2024-06-12 | B | 7.533333 | 36.28571 | 27.35286 | 54.89 | 3.53 | 3.157143 | 159 | 10.39508 | 0.003754405 | 0.03902733 | 26.97997 | 0.002586883 | 5225 | 81.37591 | 16377.56 | 0 | 25.92828 | 18.43848 | #N/A | 18.59366 | 18.28331 | #N/A | #N/A | #N/A | #N/A | #N/A | #N/A | 0.1233333 | 0 | -0.952381 | 0.3103448 | 0.84 | -1.214286 | 0 | -2.163172 | -2.330151 | 18.59366 | 18.28331 | 45455B
2024-06-12 | C | 7.45 | 35.77778 | 27.46333 | 54.89 | 3.41 | 3.153333 | 158.1111 | 10.61502 | 0.001870817 | 0.01985876 | 27.04763 | 0.002586932 | 5225 | 81.37695 | 9469.5256 | 0 | 26.49349 | 17.46831 | #N/A | 17.62348 | 17.31314 | #N/A | #N/A | #N/A | #N/A | #N/A | #N/A | 0.14 | 0 | -1.044444 | 0.3103448 | 1.2 | -1.233333 | 0 | -3.0266768 | -2.770038 | 17.62348 | 17.31314 | 45455C
2024-06-12 | D | 7.764286 | 35.44444 | 27.93333 | 54.89 | 3.41 | 3.191111 | 158.1111 | 10.44671 | 0.003941641 | 0.04117719 | 23.43777 | 0.002585189 | 5225 | 81.32102 | 20385.53 | 0 | 22.60371 | 15.29393 | #N/A | 15.4491 | 15.13876 | #N/A | #N/A | #N/A | #N/A | #N/A | #N/A | 0.07714286 | 0 | -1.436111 | 0.3103448 | 1.2 | -1.044444 | 0 | -1.662176 | -2.433424 | 15.4491 | 15.13876 | 45455D
2024-06-13 | A | 8.292857 | 38.22222 | 27.42667 | 54.89 | 3.41 | 3.426667 | 159.6667 | 9.81252 | 0.01405649 | 0.1379296 | 18.22751 | 0.002582633 | 5225 | 81.24029 | 70522.84 | 0 | 17.01742 | 19.11351 | #N/A | 19.26868 | 18.95834 | #N/A | #N/A | #N/A | #N/A | #N/A | #N/A | -0.02857143 | 0 | -1.013889 | 0.3103448 | 1.2 | 0.1333333 | 0 | 4.6049875 | -1.16504 | 19.26868 | 18.95834 | 45456A
2024-06-13 | B | 8.198571 | 36.875 | 27.54875 | 55.44 | 3.57 | 3.22 | 148.5 | 8.479633 | 0.008188473 | 0.06943525 | 19.96067 | 0.002583492 | 5225 | 81.26715 | 37370.71 | 0 | 19.64143 | 17.29807 | #N/A | 16.9791 | 17.61704 | #N/A | #N/A | #N/A | #N/A | #N/A | #N/A | -0.009714286 | 0 | -1.115625 | -0.637931 | 0.72 | -0.9 | 0 | 0.4609711 | 1.500733 | 16.9791 | 17.61704 | 45456B
2024-06-13 | C | 8.131667 | 37.18182 | 28.38556 | 55.44 | 3.57 | 3.12 | 145.4444 | 8.448817 | 0.006192902 | 0.0523227 | 21.67567 | 0.002584308 | 5225 | 81.29372 | 29636.36 | 0 | 22.0994 | 16.92395 | #N/A | 16.60498 | 17.24291 | #N/A | #N/A | #N/A | #N/A | #N/A | #N/A | 0.003666667 | 0 | -1.812963 | -0.637931 | 0.72 | -1.4 | 0 | -0.5058225 | 1.562365 | 16.60498 | 17.24291 | 45456C
2024-06-13 | D | 8.217143 | 37.2 | 28.525 | 55.44 | 3.57 | 3.1225 | 145.375 | 8.570204 | 0.006824597 | 0.05848819 | 20.73388 | 0.002583852 | 5225 | 81.27913 | 30628.57 | 0 | 21.17434 | 15.74261 | #N/A | 15.42365 | 16.06158 | #N/A | #N/A | #N/A | #N/A | #N/A | #N/A | -0.01342857 | 0 | -1.929167 | -0.637931 | 0.72 | -1.3875 | 0 | -0.3817968 | 1.319593 | 15.42365 | 16.06158 | 45456D
2024-06-14 | A | 8.466 | 37.85714 | 27.2 | 55.44 | 3.61 | 3.308571 | 149 | 9.941736 | 0.005675775 | 0.05642706 | 14.39614 | 0.4641876 | 5225 | 81.18808 | 22249.64 | 0 | 13.9097 | 7.4792 | #N/A | 7.160234 | 7.798165 | #N/A | #N/A | #N/A | #N/A | #N/A | #N/A | -0.0632 | 0 | -0.825 | -0.637931 | 0.6 | -0.4571429 | 0 | -1.4291625 | -1.423471 | 7.160234 | 7.798165 | 45457A
2024-06-14 | B | 8.254 | 36.57143 | 28 | 55.6 | 3.66 | 3.311429 | 145.1667 | 7.983688 | 0.002835825 | 0.02264034 | 15.66973 | 0.002581506 | 5225 | 81.20066 | 14700.44 | 0 | 15.63063 | 10.82732 | #N/A | 10.37043 | 11.28422 | #N/A | #N/A | #N/A | #N/A | #N/A | #N/A | -0.0208 | 0 | -1.491667 | -0.9137931 | 0.45 | -0.4428571 | 0 | -2.3728125 | 2.492624 | 10.37043 | 11.28422 | 45457B
2024-06-14 | C | 7.8925 | 36 | 27.6375 | 55.6 | 3.66 | 3.22 | 141.125 | 7.761658 | 0.002065303 | 0.01603018 | 20.11726 | 0.002583573 | 5225 | 81.26957 | 10080.8 | 0 | 21.06069 | 15.0587 | #N/A | 14.60181 | 15.5156 | #N/A | #N/A | #N/A | #N/A | #N/A | #N/A | 0.0515 | 0 | -1.189583 | -0.9137931 | 0.45 | -0.9 | 0 | -2.9502675 | 2.936685 | 14.60181 | 15.5156 | 45457C
2024-06-14 | D | 8.043333 | 36 | 27.43333 | 55.6 | 3.66 | 3.212 | 141.8889 | 7.315519 | 0.001457378 | 0.01066148 | 18.88073 | 0.00258299 | 5225 | 81.25041 | 7414.564 | 0 | 19.63806 | 14.48114 | #N/A | 14.02424 | 14.93804 | #N/A | #N/A | #N/A | #N/A | #N/A | #N/A | 0.02133333 | 0 | -1.019444 | -0.9137931 | 0.45 | -0.94 | 0 | -3.283547 | 3.828962 | 14.02424 | 14.93804 | 45457D
2024-06-17 | B | 8.388 | 37.85714 | 27.15 | 55.68 | 3.57 | 3.531667 | 144 | 9.453157 | 0.003419838 | 0.03232826 | 13.28532 | 6.086526 | 5225 | 101.5383 | 11464.54 | 4569.626 | 13.25443 | 7.65445 | #N/A | 7.128588 | 8.180312 | #N/A | #N/A | #N/A | #N/A | #N/A | #N/A | -0.0476 | 0 | -0.7833333 | -1.051724 | 0.72 | 0.6583333 | 0 | -2.7773 | -0.4463138 | 7.128588 | 8.180312 | 45460B
2024-06-17 | C | 8.406667 | 37.66667 | 27.2625 | 55.68 | 3.57 | 3.55375 | 146 | 10.0977 | 0.003980492 | 0.04019382 | 13.31654 | 7.665189 | 5225 | 112.4955 | 18970.56 | 9125.952 | 13.2922 | 7.9173 | #N/A | 7.391438 | 8.443162 | #N/A | #N/A | #N/A | #N/A | #N/A | #N/A | -0.05133333 | 0 | -0.8770833 | -1.051724 | 0.72 | 0.76875 | 0 | -1.8390475 | -1.735406 | 7.391438 | 8.443162 | 45460C
2024-06-17 | D | 8.507143 | 36.77778 | 28 | 55.68 | 3.57 | 3.57875 | 147.1429 | 11.11529 | 0.003547898 | 0.03943592 | 13.3397 | 8.983411 | 5225 | 120.4768 | 17960.4 | 14411.71 | 13.33527 | 5.930063 | #N/A | 5.404201 | 6.455925 | #N/A | #N/A | #N/A | #N/A | #N/A | #N/A | -0.07142857 | 0 | -1.491667 | -1.051724 | 0.72 | 0.89375 | 0 | -1.965318 | -3.77058 | 5.404201 | 6.455925 | 45460D
2024-06-18 | A | 8.8525 | 36.875 | 28.9975 | 55.68 | 4.17 | 3.64 | 144.75 | 12.0968 | 0.005761684 | 0.06969795 | 13.32619 | 3.68289 | 5225 | 120.3548 | 35026.0624 | 13656.821 | 13.31831 | 3.598306 | #N/A | 3.072444 | 4.124168 | #N/A | #N/A | #N/A | #N/A | #N/A | #N/A | -0.1405 | 0 | -2.322917 | -1.051724 | -1.08 | 1.2 | 0 | 0.1678903 | -5.733603 | 3.072444 | 4.124168 | 45461A
2024-06-18 | B | 8.8 | 38 | 26.87667 | 55.68 | 4.17 | 3.74 | 142.6667 | 17.43601 | 0.009377616 | 0.1635082 | 13.3397 | 8.98341 | 5225 | 120.4768 | 31954.6624 | 3921.331 | 13.3397 | -6.389595 | #N/A | -6.915457 | -5.863733 | #N/A | #N/A | #N/A | #N/A | #N/A | #N/A | -0.13 | 0 | -0.5555556 | -1.051724 | -1.08 | 1.7 | 0 | -0.2160347 | -16.41201 | -6.915457 | -5.863733 | 45461B
2024-06-18 | C | 8.8 | 38 | 26.275 | 55.68 | 4.17 | 3.8 | 145 | 11.79561 | 0.00217957 | 0.02570937 | 13.3397 | 8.98341 | 5225 | 120.4768 | 2016 | 2259.9 | 13.3397 | 1.742571 | #N/A | 1.216709 | 2.268433 | #N/A | #N/A | #N/A | #N/A | #N/A | #N/A | -0.13 | 0 | -0.05416667 | -1.051724 | -1.08 | 2 | 0 | -3.9583675 | -5.131225 | 1.216709 | 2.268433 | 45461C
2024-06-18 | D | 8.8 | 41 | 26.05 | 55.68 | 4.17 | 3.91 | 153 | 11.07921 | 0.002720326 | 0.03013906 | 13.33971 | 8.983406 | 5225 | 120.4768 | 4797.4344 | 4808.795 | 13.3397 | 4.579173 | #N/A | 4.053311 | 5.105035 | #N/A | #N/A | #N/A | #N/A | #N/A | #N/A | -0.13 | 0 | 0.1333333 | -1.051724 | -1.08 | 2.55 | 0 | -3.6106882 | -3.698414 | 4.053311 | 5.105035 | 45461D
2024-06-19 | A | 8.9 | 39.5 | 27.49375 | 55.68 | 4.17 | 3.5925 | 150.375 | 10.18506 | 0.008578136 | 0.08736885 | 13.31816 | 0.5290006 | 5225 | 120.2822 | 29267.8296 | 6819.875 | 13.31682 | 6.845476 | #N/A | 6.319614 | 7.371338 | #N/A | #N/A | #N/A | #N/A | #N/A | #N/A | -0.15 | 0 | -1.069792 | -1.051724 | -1.08 | 0.9625 | 0 | -0.5518888 | -1.910123 | 6.319614 | 7.371338 | 45462A
2024-06-19 | B | 8.633333 | 37.625 | 27.24625 | 55.15 | 4.17 | 3.4325 | 149.125 | 10.17936 | 0.006276949 | 0.06389531 | 13.31682 | 0.002599947 | 5225 | 120.27 | 27940.73 | 13936.74 | 13.31682 | 7.49574 | #N/A | 7.426775 | 7.564706 | #N/A | #N/A | #N/A | #N/A | #N/A | #N/A | -0.09666667 | 0 | -0.8635417 | -0.137931 | -1.08 | 0.1625 | 0 | -0.7177768 | -1.898717 | 7.426775 | 7.564706 | 45462B
2024-06-19 | C | 8.34 | 36.75 | 26.95875 | 55.15 | 4.17 | 3.315 | 147.375 | 10.73252 | 0.004094796 | 0.04394747 | 13.31682 | 0.00259912 | 5225 | 120.27 | 19970.04 | 19094.925 | 13.7194 | 5.748611 | #N/A | 5.679645 | 5.817576 | #N/A | #N/A | #N/A | #N/A | #N/A | #N/A | -0.038 | 0 | -0.6239583 | -0.137931 | -1.08 | -0.425 | 0 | -1.7141125 | -3.005036 | 5.679645 | 5.817576 | 45462C
2024-06-19 | D | 8.212857 | 36.66667 | 27.02222 | 55.15 | 4.17 | 3.244444 | 147.4444 | 10.22897 | 0.006075677 | 0.06214789 | 15.79605 | 0.002596008 | 5225 | 111.3541 | 31621.71 | 19936.67 | 16.56269 | 10.41638 | #N/A | 10.34741 | 10.48535 | #N/A | #N/A | #N/A | #N/A | #N/A | #N/A | -0.01257143 | 0 | -0.6768519 | -0.137931 | -1.08 | -0.7777778 | 0 | -0.2576542 | -1.997931 | 10.34741 | 10.48535 | 45462D
2024-06-20 | A | 8.184286 | 37.5 | 27.849 | 55.15 | 3.56 | 3.192 | 149.1 | 11.32466 | 0.01067599 | 0.120902 | 19.40668 | 0.002583228 | 5225 | 81.25856 | 48499.5608 | 8966.867 | 19.90234 | 13.45864 | #N/A | 13.38968 | 13.52761 | #N/A | #N/A | #N/A | #N/A | #N/A | #N/A | -0.006857143 | 0 | -1.365833 | -0.137931 | 0.75 | -1.04 | 0 | 1.8520776 | -4.189317 | 13.38968 | 13.52761 | 45463A
2024-06-20 | B | 8.013333 | 37.66667 | 27.74889 | 54.01 | 3.56 | 3.127778 | 151.7778 | 9.195582 | 0.006448572 | 0.05929837 | 19.67787 | 0.002583327 | 5225 | 81.26277 | 30021.85 | 0 | 23.30184 | 15.33667 | #N/A | 16.25047 | 14.42288 | #N/A | #N/A | #N/A | #N/A | #N/A | #N/A | 0.02733333 | 0 | -1.282407 | 1.827586 | 0.75 | -1.361111 | 0 | -0.4576359 | 0.06883622 | 16.25047 | 14.42288 | 45463B
2024-06-20 | C | 7.816 | 37 | 27.43 | 54.01 | 3.44 | 3.073 | 151.5 | 8.745827 | 0.005800001 | 0.05072581 | 23.08965 | 0.002584986 | 5225 | 81.31563 | 28035.04 | 0 | 26.786 | 19.79093 | #N/A | 20.70473 | 18.87714 | #N/A | #N/A | #N/A | #N/A | #N/A | #N/A | 0.0668 | 0 | -1.016667 | 1.827586 | 1.11 | -1.635 | 0 | -0.7059875 | 0.968345 | 20.70473 | 18.87714 | 45463C
2024-06-20 | D | 7.8 | 37.27273 | 27.1 | 54.01 | 3.44 | 3.061818 | 152.1818 | 8.89948 | 0.008290547 | 0.07378156 | 24.37485 | 0.002585614 | 5225 | 81.33554 | 40682.7304 | 0 | 27.04764 | 22.57208 | #N/A | 23.48587 | 21.65829 | #N/A | #N/A | #N/A | #N/A | #N/A | #N/A | 0.07 | 0 | -0.7416667 | 1.827586 | 1.11 | -1.690909 | 0 | 0.8749738 | 0.6610397 | 23.48587 | 21.65829 | 45463D
2024-06-21 | A | 8.02 | 37.72727 | 26.76727 | 54.01 | 3.44 | 3.141818 | 154.4545 | 10.1008 | 0.005803349 | 0.05861845 | 19.84909 | 0.002583427 | 5225 | 81.26542 | 24064.9096 | 0 | 22.8219 | 14.19973 | #N/A | 15.11352 | 13.28594 | #N/A | #N/A | #N/A | #N/A | #N/A | #N/A | 0.026 | 0 | -0.4643939 | 1.827586 | 1.11 | -1.290909 | 0 | -1.2022538 | -1.741594 | 15.11352 | 13.28594 | 45464A
2024-06-21 | B | 7.957778 | 37.58333 | 26.6275 | 54.1 | 3.66 | 3.223333 | 150.6667 | 7.966836 | 0.00215187 | 0.0171436 | 17.66332 | 0.002582371 | 5225 | 81.23155 | 9226.031 | 0 | 21.25638 | 14.22594 | #N/A | 15.06214 | 13.38973 | #N/A | #N/A | #N/A | #N/A | #N/A | #N/A | 0.03844444 | 0 | -0.3479167 | 1.672414 | 0.45 | -0.8833333 | 0 | -3.057114 | 2.526327 | 15.06214 | 13.38973 | 45464B
2024-06-21 | C | 7.81 | 37.5 | 26.667 | 54.1 | 3.66 | 3.206 | 148.3 | 8.904312 | 0.003941083 | 0.03509264 | 18.89482 | 0.002582963 | 5225 | 81.25063 | 19210.2952 | 0 | 23.06542 | 14.74049 | #N/A | 15.5767 | 13.90428 | #N/A | #N/A | #N/A | #N/A | #N/A | #N/A | 0.068 | 0 | -0.3808333 | 1.672414 | 0.45 | -0.97 | 0 | -1.8090806 | 0.6513761 | 15.5767 | 13.90428 | 45464C
2024-06-21 | D | 7.768571 | 37.66667 | 27.03333 | 54.1 | 3.66 | 3.153333 | 148.7778 | 9.244459 | 0.006206409 | 0.05737489 | 20.98883 | 0.002583972 | 5225 | 81.28308 | 31361.7136 | 0 | 25.0464 | 17.1128 | #N/A | 17.94901 | 16.2766 | #N/A | #N/A | #N/A | #N/A | #N/A | #N/A | 0.07628571 | 0 | -0.6861111 | 1.672414 | 0.45 | -1.233333 | 0 | -0.2901533 | -0.02891709 | 17.94901 | 16.2766 | 45464D
2024-06-24 | B | 7.93 | 37.8 | 26.4 | 54.85 | 3.5 | 3.248 | 147.2 | 7.488835 | 0.0004995565 | 0.003741097 | 19.94008 | 0.002583474 | 5225 | 81.26683 | 1322.792 | 8801.201 | 21.89227 | 17.72286 | #N/A | 17.91252 | 17.5332 | #N/A | #N/A | #N/A | #N/A | #N/A | #N/A | 0.044 | 0 | -0.1583333 | 0.3793103 | 0.93 | -0.76 | 0 | -4.0450185 | 3.482329 | 17.91252 | 17.5332 | 45467B
2024-06-24 | C | 7.8975 | 37.625 | 26.1375 | 54.85 | 3.71 | 3.248571 | 149.5714 | 8.165743 | 0.001040175 | 0.0084938 | 19.48074 | 0.002583274 | 5225 | 81.25971 | 4346.792 | 14909.424 | 20.85593 | 16.64934 | #N/A | 16.839 | 16.45969 | #N/A | #N/A | #N/A | #N/A | #N/A | #N/A | 0.0505 | 0 | 0.06041667 | 0.3793103 | 0.3 | -0.7571429 | 0 | -3.6670185 | 2.128513 | 16.839 | 16.45969 | 45467C
2024-06-24 | D | 7.948333 | 37.11111 | 26.74444 | 54.85 | 3.71 | 3.24 | 154.25 | 7.879841 | 0.005067539 | 0.0399314 | 20.99157 | 0.002583983 | 5225 | 81.28312 | 23810.7056 | 17206.6 | 21.22959 | 20.8933 | #N/A | 21.08295 | 20.70364 | #N/A | #N/A | #N/A | #N/A | #N/A | #N/A | 0.04033333 | 0 | -0.4453704 | 0.3793103 | 0.3 | -0.8 | 0 | -1.2340293 | 2.700318 | 21.08295 | 20.70364 | 45467D
2024-06-25 | A | 7.928571 | 36.27273 | 26.59091 | 54.85 | 3.46 | 3.141818 | 152.5455 | 7.190483 | 0.008624487 | 0.06201423 | 24.47506 | 0.002585654 | 5225 | 81.33709 | 51845.88 | 3414 | 25.12849 | 27.92682 | #N/A | 28.11648 | 27.73717 | #N/A | #N/A | #N/A | #N/A | #N/A | #N/A | 0.04428571 | 0 | -0.3174242 | 0.3793103 | 1.05 | -1.290909 | 0 | 2.2703675 | 4.079034 | 28.11648 | 27.73717 | 45468A
2024-06-25 | B | 7.9 | 37.22222 | 27.25556 | 54.85 | 3.57 | 3.136667 | 146.4444 | 8.289516 | 0.002423789 | 0.02009204 | 21.47483 | 0.002584216 | 5225 | 81.29061 | 13830.1352 | 0 | 23.61205 | 16.64588 | #N/A | 16.83554 | 16.45623 | #N/A | #N/A | #N/A | #N/A | #N/A | #N/A | 0.05 | 0 | -0.8712963 | 0.3793103 | 0.72 | -1.316667 | 0 | -2.4816006 | 1.880968 | 16.83554 | 16.45623 | 45468B
2024-06-25 | C | 7.8 | 37.11111 | 27.52222 | 54.85 | 3.57 | 3.138889 | 148 | 9.80685 | 0.002715011 | 0.0266257 | 21.98458 | 0.002584476 | 5225 | 81.29851 | 12290.4152 | 0 | 23.74356 | 13.73739 | #N/A | 13.92705 | 13.54774 | #N/A | #N/A | #N/A | #N/A | #N/A | #N/A | 0.07 | 0 | -1.093519 | 0.3793103 | 0.72 | -1.305556 | 0 | -2.6740656 | -1.1537 | 13.92705 | 13.54774 | 45468C
2024-06-25 | D | 7.816667 | 37 | 27.67 | 54.85 | 3.57 | 3.124 | 149.7 | 9.654283 | 0.004435254 | 0.0428192 | 22.95978 | 0.002584943 | 5225 | 81.31362 | 21441.33 | 0 | 24.3055 | 15.96067 | #N/A | 16.15032 | 15.77101 | #N/A | #N/A | #N/A | #N/A | #N/A | #N/A | 0.06666667 | 0 | -1.216667 | 0.3793103 | 0.72 | -1.38 | 0 | -1.530202 | -0.8485664 | 16.15032 | 15.77101 | 45468D
2024-06-26 | A | 7.975 | 37.63636 | 27.84182 | 54.85 | 3.31 | 3.081818 | 150.8182 | 7.983016 | 0.005760697 | 0.04598774 | 25.22369 | 0.002586027 | 5225 | 81.34869 | 28924.4 | 0 | 26.29808 | 22.89674 | #N/A | 23.0864 | 22.70709 | #N/A | #N/A | #N/A | #N/A | #N/A | #N/A | 0.035 | 0 | -1.359848 | 0.3793103 | 1.5 | -1.590909 | 0 | -0.5948175 | 2.493968 | 23.0864 | 22.70709 | 45469A
2024-06-26 | B | 7.967143 | 37.7 | 27.139 | 54.39 | 3.39 | 3.192 | 148.6 | 8.992096 | 0.004709876 | 0.04235166 | 19.91917 | 0.002583452 | 5225 | 81.2665 | 22640.49 | 0 | 23.05625 | 16.08329 | #N/A | 16.66949 | 15.49708 | #N/A | #N/A | #N/A | #N/A | #N/A | #N/A | 0.03657143 | 0 | -0.7741667 | 1.172414 | 1.26 | -1.04 | 0 | -1.380307 | 0.4758082 | 16.66949 | 15.49708 | 45469B
2024-06-26 | C | 7.811667 | 37.4 | 26.539 | 54.39 | 3.39 | 3.192 | 150.4 | 10.50025 | 0.005167862 | 0.05426386 | 21.10772 | 0.002584055 | 5225 | 81.28492 | 25082.8096 | 0 | 23.80804 | 15.09191 | #N/A | 15.67812 | 14.5057 | #N/A | #N/A | #N/A | #N/A | #N/A | #N/A | 0.06766667 | 0 | -0.2741667 | 1.172414 | 1.26 | -1.04 | 0 | -1.0750163 | -2.540506 | 15.67812 | 14.5057 | 45469C
2024-06-26 | D | 7.796667 | 37.44444 | 26.78889 | 54.39 | 3.39 | 3.166667 | 155.3333 | 10.18166 | 0.006046443 | 0.06156285 | 23.42971 | 0.002585159 | 5225 | 81.3209 | 29460.09 | 0 | 24.93078 | 18.26633 | #N/A | 18.85253 | 17.68012 | #N/A | #N/A | #N/A | #N/A | #N/A | #N/A | 0.07066667 | 0 | -0.4824074 | 1.172414 | 1.26 | -1.166667 | 0 | -0.5278567 | -1.903327 | 18.85253 | 17.68012 | 45469D
2024-06-27 | A | 8.062 | 38.1 | 27.259 | 54.39 | 3.22 | 3.158 | 162.5 | 9.220065 | 0.007695777 | 0.07095557 | 24.55173 | 0.002585697 | 5225 | 81.33828 | 30672.3088 | 0 | 24.30803 | 21.48491 | #N/A | 22.07112 | 20.8987 | #N/A | #N/A | #N/A | #N/A | #N/A | #N/A | 0.0176 | 0 | -0.8741667 | 1.172414 | 1.77 | -1.21 | 0 | -0.3763289 | 0.01986956 | 22.07112 | 20.8987 | 45470A
2024-06-27 | B | 7.983333 | 37.9 | 27.176 | 54.39 | 3.45 | 3.172 | 158.7 | 9.273506 | 0.003498685 | 0.03244508 | 21.9693 | 0.002584451 | 5225 | 81.29827 | 12141.5805 | 0 | 22.65026 | 15.94416 | #N/A | 16.53036 | 15.35795 | #N/A | #N/A | #N/A | #N/A | #N/A | #N/A | 0.03333333 | 0 | -0.805 | 1.172414 | 1.08 | -1.14 | 0 | -2.69267 | -0.08701236 | 16.53036 | 15.35795 | 45470B
2024-06-27 | C | 7.86 | 37.33333 | 27.48111 | 54.39 | 3.45 | 3.142222 | 158.4444 | 9.876515 | 0.005161448 | 0.05097712 | 23.54708 | 0.00258522 | 5225 | 81.32272 | 22647.76 | 0 | 24.29067 | 17.25071 | #N/A | 17.83692 | 16.66451 | #N/A | #N/A | #N/A | #N/A | #N/A | #N/A | 0.058 | 0 | -1.059259 | 1.172414 | 1.08 | -1.288889 | 0 | -1.3793975 | -1.293031 | 17.83692 | 16.66451 | 45470C
2024-06-27 | D | 7.8 | 37 | 27.95714 | 54.39 | 3.45 | 3.125714 | 158.8571 | 9.60413 | 0.008600706 | 0.0826023 | 25.47287 | 0.002586168 | 5225 | 81.35255 | 44462.11 | 0 | 26.11643 | 21.98083 | #N/A | 22.56703 | 21.39462 | #N/A | #N/A | #N/A | #N/A | #N/A | #N/A | 0.07 | 0 | -1.455952 | 1.172414 | 1.08 | -1.371429 | 0 | 1.347396 | -0.748261 | 22.56703 | 21.39462 | 45470D
2024-07-09 | D | 8.325 | 39 | 28.33333 | 53.43 | 3.39 | 3.283333 | 158.6667 | 11.18553 | 0.0004907242 | 0.005489008 | 13.22059 | 0.002580388 | 5225 | 81.64679 | 1183.289 | 4949.952 | 15.98479 | 3.151845 | #N/A | 4.565638 | 1.738052 | #N/A | #N/A | #N/A | #N/A | #N/A | #N/A | -0.035 | 0 | -1.769444 | 2.827586 | 1.26 | -0.5833333 | 0 | -4.062456 | -3.911051 | 4.565638 | 1.738052 | 45482D
2024-07-10 | A | 8.116667 | 39 | 27.389 | 53.43 | 3.39 | 3.196 | 161.5 | 8.998059 | 0.007510478 | 0.06757972 | 19.7212 | 0.002583347 | 5225 | 81.26344 | 25788.396 | 941.934 | 22.90325 | 16.99396 | #N/A | 18.40775 | 15.58017 | #N/A | #N/A | #N/A | #N/A | #N/A | #N/A | 0.006666667 | 0 | -0.9825 | 2.827586 | 1.26 | -1.02 | 0 | -0.986818 | 0.463881 | 18.40775 | 15.58017 | 45483A
2024-07-10 | B | 7.917143 | 37.4 | 27.201 | 52.86 | 3.46 | 3.136 | 157.3 | 9.668285 | 0.001906641 | 0.01843395 | 16.9526 | 0.002582023 | 5225 | 81.22054 | 7837.552 | 0 | 23.04245 | 10.70127 | #N/A | 12.60644 | 8.796097 | #N/A | #N/A | #N/A | #N/A | #N/A | #N/A | 0.04657143 | 0 | -0.8258333 | 3.810345 | 1.05 | -1.32 | 0 | -3.230674 | -0.8765693 | 12.60644 | 8.796097 | 45483B
2024-07-10 | C | 7.895 | 37.5 | 27.318 | 52.86 | 3.46 | 3.154 | 157.4 | 10.51968 | 0.003103303 | 0.03264577 | 16.72789 | 0.002581932 | 5225 | 81.21706 | 12672.416 | 0 | 22.79289 | 9.375052 | #N/A | 11.28022 | 7.46988 | #N/A | #N/A | #N/A | #N/A | #N/A | #N/A | 0.051 | 0 | -0.9233333 | 3.810345 | 1.05 | -1.23 | 0 | -2.6263155 | -2.579364 | 11.28022 | 7.46988 | 45483C
2024-07-10 | D | 7.936667 | 37.375 | 27.7375 | 52.86 | 3.46 | 3.15 | 157.5 | 10.22796 | 0.005010518 | 0.05124737 | 16.95877 | 0.00258203 | 5225 | 81.22064 | 20283.01 | 0 | 22.99996 | 10.76278 | #N/A | 12.66796 | 8.857612 | #N/A | #N/A | #N/A | #N/A | #N/A | #N/A | 0.04266667 | 0 | -1.272917 | 3.810345 | 1.05 | -1.25 | 0 | -1.674991 | -1.995917 | 12.66796 | 8.857612 | 45483D
2024-07-11 | A | 8.13 | 37.42857 | 28.14429 | 52.86 | 3.46 | 3.0775 | 160.75 | 7.332921 | 0.007244959 | 0.05312671 | 19.26626 | 0.002583114 | 5225 | 81.25639 | 34425.0088 | 0 | 24.52134 | 19.88795 | #N/A | 21.79312 | 17.98277 | #N/A | #N/A | #N/A | #N/A | #N/A | #N/A | 0.004 | 0 | -1.611905 | 3.810345 | 1.05 | -1.6125 | 0 | 0.0927586 | 3.794157 | 21.79312 | 17.98277 | 45484A
2024-07-11 | B | 7.955 | 38 | 27.00667 | 53.72 | 3.55 | 3.175556 | 159.3333 | 8.434783 | 0.004460591 | 0.03762412 | 20.53118 | 0.002583747 | 5225 | 81.27599 | 21811.77 | 0 | 23.27945 | 17.8344 | #N/A | 18.99819 | 16.67061 | #N/A | #N/A | #N/A | #N/A | #N/A | #N/A | 0.039 | 0 | -0.6638889 | 2.327586 | 0.78 | -1.122222 | 0 | -1.483897 | 1.590434 | 18.99819 | 16.67061 | 45484B
2024-07-11 | C | 7.871667 | 37.1 | 27.072 | 53.72 | 3.55 | 3.174 | 158.9 | 10.2049 | 0.004407073 | 0.04497373 | 19.66455 | 0.002583335 | 5225 | 81.26256 | 20447.2728 | 0 | 22.51733 | 13.21142 | #N/A | 14.37521 | 12.04762 | #N/A | #N/A | #N/A | #N/A | #N/A | #N/A | 0.05566667 | 0 | -0.7183333 | 2.327586 | 0.78 | -1.13 | 0 | -1.6544584 | -1.949798 | 14.37521 | 12.04762 | 45484C
2024-07-11 | D | 7.9 | 36.90909 | 27.56364 | 53.72 | 3.55 | 3.178182 | 160.8182 | 9.459226 | 0.006731443 | 0.06367424 | 20.65023 | 0.002583806 | 5225 | 81.27783 | 33055.2 | 0 | 23.03727 | 16.86999 | #N/A | 18.03378 | 15.70619 | #N/A | #N/A | #N/A | #N/A | #N/A | #N/A | 0.05 | 0 | -1.12803 | 2.327586 | 0.78 | -1.109091 | 0 | -0.07846769 | -0.458452 | 18.03378 | 15.70619 | 45484D
2024-07-12 | A | 7.956667 | 37.4 | 27.7 | 53.72 | 3.79 | 3.128 | 159.6 | 9.702216 | 0.009763577 | 0.09472834 | 20.58389 | 0.00258376 | 5225 | 81.2768 | 40596.0232 | 0 | 23.26732 | 16.16439 | #N/A | 17.32818 | 15.0006 | #N/A | #N/A | #N/A | #N/A | #N/A | #N/A | 0.03866667 | 0 | -1.241667 | 2.327586 | 0.06 | -1.36 | 0 | 0.8641354 | -0.9444319 | 17.32818 | 15.0006 | 45485A
2024-07-12 | B | 7.793333 | 38.375 | 26.5975 | 54.92 | 3.74 | 3.24 | 153.4286 | 8.755003 | 0.0044397 | 0.03886959 | 22.86852 | 0.002584884 | 5225 | 81.3122 | 20288.2088 | 0 | 23.07441 | 18.4319 | #N/A | 18.56121 | 18.30259 | #N/A | #N/A | #N/A | #N/A | #N/A | #N/A | 0.07133333 | 0 | -0.3229167 | 0.2586207 | 0.21 | -0.8 | 0 | -1.6743414 | 0.9499936 | 18.56121 | 18.30259 | 45485B
2024-07-12 | C | 7.765714 | 37.9 | 26.718 | 54.92 | 3.74 | 3.204444 | 151.8889 | 7.849359 | 0.005159524 | 0.04049896 | 23.88792 | 0.002585392 | 5225 | 81.328 | 25920.4808 | 0 | 24.46874 | 21.69395 | #N/A | 21.82326 | 21.56464 | #N/A | #N/A | #N/A | #N/A | #N/A | #N/A | 0.07685714 | 0 | -0.4233333 | 0.2586207 | 0.21 | -0.9777778 | 0 | -0.9703074 | 2.761282 | 21.82326 | 21.56464 | 45485C
2024-07-12 | D | 7.76625 | 37.44444 | 26.81111 | 54.92 | 3.74 | 3.184444 | 151.8889 | 7.557766 | 0.005238137 | 0.03958861 | 24.14048 | 0.002585517 | 5225 | 81.33191 | 25534.54 | 0 | 24.72135 | 22.30375 | #N/A | 22.43306 | 22.17444 | #N/A | #N/A | #N/A | #N/A | #N/A | #N/A | 0.07675 | 0 | -0.5009259 | 0.2586207 | 0.21 | -1.077778 | 0 | -1.01855 | 3.344468 | 22.43306 | 22.17444 | 45485D
2024-07-15 | B | 7.902 | 37.66667 | 27.595 | 54.99 | 3.72 | 3.233333 | 143.5 | 8.039485 | 0.0009507498 | 0.007643539 | 18.77857 | 0.002582917 | 5225 | 81.24883 | 4193.199968 | 0 | 21.16553 | 12.87444 | #N/A | 12.94341 | 12.80548 | #N/A | #N/A | #N/A | #N/A | #N/A | #N/A | 0.0496 | 0 | -1.154167 | 0.137931 | 0.27 | -0.8333333 | 0 | -3.686217504 | 2.38103 | 12.94341 | 12.80548 | 45488B
2024-07-15 | C | 7.835 | 37.33333 | 27.49667 | 54.99 | 3.72 | 3.204444 | 144.4444 | 8.351611 | 0.0004713491 | 0.003936525 | 19.77061 | 0.002583394 | 5225 | 81.2642 | 2086.6408 | 0 | 21.92874 | 12.92982 | #N/A | 12.99878 | 12.86085 | #N/A | #N/A | #N/A | #N/A | #N/A | #N/A | 0.063 | 0 | -1.072222 | 0.137931 | 0.27 | -0.9777778 | 0 | -3.9495374 | 1.756778 | 12.99878 | 12.86085 | 45488C
2024-07-15 | D | 7.77 | 37 | 27.71429 | 54.99 | 3.72 | 3.18 | 145.2857 | 7.819325 | 0.001032252 | 0.008071517 | 21.43792 | 0.002584197 | 5225 | 81.29004 | 4667.3272 | 0 | 23.39268 | 15.69372 | #N/A | 15.76268 | 15.62475 | #N/A | #N/A | #N/A | #N/A | #N/A | #N/A | 0.076 | 0 | -1.253571 | 0.137931 | 0.27 | -1.1 | 0 | -3.6269516 | 2.82135 | 15.76268 | 15.62475 | 45488D
2024-07-16 | A | 7.985 | 37 | 26.16714 | 54.99 | 3.56 | 3.168571 | 151.7143 | 8.025121 | 0.006329131 | 0.05079204 | 22.61009 | 0.002584755 | 5225 | 81.3082 | 27119.3024 | 0 | 23.00091 | 20.92993 | #N/A | 20.99889 | 20.86096 | #N/A | #N/A | #N/A | #N/A | #N/A | #N/A | 0.033 | 0 | 0.03571429 | 0.137931 | 0.75 | -1.157143 | 0 | -0.8204547 | 2.409758 | 20.99889 | 20.86096 | 45489A
2024-07-16 | B | 7.916 | 37.16667 | 26.24333 | 54.23 | 3.56 | 3.115 | 153.1667 | 9.562478 | 0.00352775 | 0.03373403 | 20.75563 | 0.002583876 | 5225 | 81.27946 | 12651.06 | 0 | 23.31303 | 14.52984 | #N/A | 15.25398 | 13.80571 | #N/A | #N/A | #N/A | #N/A | #N/A | #N/A | 0.0468 | 0 | -0.02777778 | 1.448276 | 0.75 | -1.425 | 0 | -2.628985 | -0.6649565 | 15.25398 | 13.80571 | 45489B
2024-07-16 | C | 7.82 | 37 | 26.83 | 54.23 | 3.37 | 3.05 | 155.2 | 9.368044 | 0.004257059 | 0.03988031 | 24.66267 | 0.002585749 | 5225 | 81.34 | 14185.8752 | 0 | 26.72833 | 18.79292 | #N/A | 19.51706 | 18.06878 | #N/A | #N/A | #N/A | #N/A | #N/A | #N/A | 0.066 | 0 | -0.5166667 | 1.448276 | 1.32 | -1.75 | 0 | -2.4371331 | -0.2760873 | 19.51706 | 18.06878 | 45489C
2024-07-16 | D | 7.671429 | 37 | 27.475 | 54.23 | 3.37 | 2.998571 | 154 | 8.214697 | 0.006548043 | 0.05379019 | 27.04767 | 0.002586923 | 5225 | 81.37696 | 25371.77 | 0 | 27.04768 | 24.11793 | #N/A | 24.84206 | 23.39379 | #N/A | #N/A | #N/A | #N/A | #N/A | #N/A | 0.09571429 | 0 | -1.054167 | 1.448276 | 1.32 | -2.007143 | 0 | -1.038896 | 2.030606 | 24.84206 | 23.39379 | 45489D
2024-07-17 | A | 7.574286 | 36.54545 | 26.1275 | 54.23 | 3.27 | 2.969091 | 152.1818 | 8.33339 | 0.00877344 | 0.07311249 | 27.04768 | 0.002586923 | 5225 | 81.37696 | 37636.3744 | 0 | 27.04768 | 26.70857 | #N/A | 27.43271 | 25.98443 | #N/A | #N/A | #N/A | #N/A | #N/A | #N/A | 0.1151429 | 0 | 0.06875 | 1.448276 | 1.62 | -2.154545 | 0 | 0.4941793 | 1.79322 | 27.43271 | 25.98443 | 45490A
2024-07-17 | B | 7.914 | 38 | 27.72333 | 54.725 | 3.47 | 3.17 | 151.5 | 9.946884 | 0.005017761 | 0.04991108 | 22.123 | 0.002584537 | 5225 | 81.30065 | 28451.78848 | 0 | 23.4449 | 15.98884 | #N/A | 16.28626 | 15.69143 | #N/A | #N/A | #N/A | #N/A | #N/A | #N/A | 0.0472 | 0 | -1.261111 | 0.5948276 | 1.02 | -1.15 | 0 | -0.65389394 | -1.433768 | 16.28626 | 15.69143 | 45490B
2024-07-17 | C | 7.934 | 37.5 | 28.22125 | 54.725 | 3.47 | 3.1325 | 149.125 | 10.86923 | 0.002280549 | 0.0247878 | 20.38938 | 0.002583719 | 5225 | 81.27379 | 11474.2 | 0 | 22.28811 | 9.681904 | #N/A | 9.979318 | 9.38449 | #N/A | #N/A | #N/A | #N/A | #N/A | #N/A | 0.0432 | 0 | -1.676042 | 0.5948276 | 1.02 | -1.3375 | 0 | -2.7760925 | -3.278454 | 9.979318 | 9.38449 | 45490C
2024-07-17 | D | 7.916667 | 37 | 28.7125 | 55.22 | 3.47 | 3.14 | 146.375 | 10.50818 | 0.001401942 | 0.01473186 | 21.05947 | 0.002584058 | 5225 | 81.28417 | 7017.156 | 0 | 21.98616 | 9.721818 | #N/A | 9.592507 | 9.851128 | #N/A | #N/A | #N/A | #N/A | #N/A | #N/A | 0.04666667 | 0 | -2.085417 | -0.2586207 | 1.02 | -1.3 | 0 | -3.333223 | -2.556366 | 9.592507 | 9.851128 | 45490D
2024-07-18 | A | 8.182857 | 37.54545 | 27.82273 | 55.22 | 3.37 | 3.227273 | 149.8182 | 9.818734 | 0.004897604 | 0.04808827 | 19.35865 | 0.002602103 | 5225 | 81.25782 | 20614.2416 | 0 | 19.44786 | 12.52413 | #N/A | 12.39482 | 12.65344 | #N/A | #N/A | #N/A | #N/A | #N/A | #N/A | -0.006571429 | 0 | -1.343939 | -0.2586207 | 1.32 | -0.8636364 | 0 | -1.6335873 | -1.177467 | 12.39482 | 12.65344 | 45491A
2024-07-18 | B | 8.213333 | 38.22222 | 27.26889 | 56.62 | 3.6 | 3.211111 | 151.6667 | 10.02823 | 0.002842322 | 0.02850344 | 23.72198 | 5.27126 | 5225 | 81.40708 | 11211.85 | 0 | 18.17996 | 13.77091 | #N/A | 12.43471 | 15.10712 | #N/A | #N/A | #N/A | #N/A | #N/A | #N/A | -0.01266667 | 0 | -0.8824074 | -2.672414 | 0.63 | -0.9444444 | 0 | -2.808887 | -1.596451 | 12.43471 | 15.10712 | 45491B
2024-07-18 | C | 8.07 | 36.625 | 27.5475 | 56.62 | 3.6 | 3.11 | 152.375 | 9.790545 | 0.005061522 | 0.04955506 | 26.59558 | 0.5590635 | 5225 | 81.37857 | 25272.88 | 0 | 21.35942 | 18.16844 | #N/A | 16.83223 | 19.50464 | #N/A | #N/A | #N/A | #N/A | #N/A | #N/A | 0.016 | 0 | -1.114583 | -2.672414 | 0.63 | -1.45 | 0 | -1.0512575 | -1.12109 | 16.83223 | 19.50464 | 45491C
2024-07-18 | D | 8.033333 | 36.7 | 27.36 | 56.62 | 3.525 | 3.088 | 155 | 9.361844 | 0.007992667 | 0.0748261 | 27.04768 | 0.002590673 | 5225 | 81.37696 | 40335.59 | 0 | 23.60205 | 21.63937 | #N/A | 20.30316 | 22.97557 | #N/A | #N/A | #N/A | #N/A | #N/A | #N/A | 0.02333333 | 0 | -0.9583333 | -2.672414 | 0.855 | -1.56 | 0 | 0.8315806 | -0.2636883 | 20.30316 | 22.97557 | 45491D
2024-07-19 | A | 8.086667 | 38.11111 | 27.74444 | 56.62 | 3.45 | 3.14 | 153 | 8.723699 | 0.006053571 | 0.05280953 | 27.04767 | 0.002642746 | 5225 | 81.37696 | 25747.8608 | 0 | 23.22622 | 21.24615 | #N/A | 19.90994 | 22.58235 | #N/A | #N/A | #N/A | #N/A | #N/A | #N/A | 0.01266667 | 0 | -1.278704 | -2.672414 | 1.08 | -1.3 | 0 | -0.9918849 | 1.012601 | 19.90994 | 22.58235 | 45492A
2024-07-19 | B | 8.2725 | 38 | 27.135 | 57.18 | 3.45 | 3.225 | 148.5 | 8.567206 | 0 | 0 | 24.98879 | 8.937571 | 5225 | 81.4835 | 0 | 0 | 18.03492 | 16.69471 | #N/A | 14.87575 | 18.51368 | #N/A | #N/A | #N/A | #N/A | #N/A | #N/A | -0.0245 | 0 | -0.7708333 | -3.637931 | 1.08 | -0.875 | 0 | -4.2103675 | 1.325588 | 14.87575 | 18.51368 | 45492B
2024-07-19 | C | 8.338 | 37.71429 | 27.73429 | 57.18 | 3.45 | 3.285714 | 151.8571 | 10.26057 | 0 | 0 | 22.55766 | 8.933433 | 5225 | 81.44576 | 0 | 0 | 15.08662 | 10.66792 | #N/A | 8.848959 | 12.48689 | #N/A | #N/A | #N/A | #N/A | #N/A | #N/A | -0.0376 | 0 | -1.270238 | -3.637931 | 1.08 | -0.5714286 | 0 | -4.2103675 | -2.061133 | 8.848959 | 12.48689 | 45492C
2024-07-19 | D | 8.318571 | 37.2 | 27.844 | 57.18 | 3.45 | 3.324 | 155 | 9.728115 | 0.004180874 | 0.04067202 | 23.8762 | 8.935675 | 5225 | 81.46623 | 21321.6 | 0 | 15.29576 | 15.82046 | #N/A | 14.00149 | 17.63942 | #N/A | #N/A | #N/A | #N/A | #N/A | #N/A | -0.03371429 | 0 | -1.361667 | -3.637931 | 1.08 | -0.38 | 0 | -1.5451675 | -0.9962297 | 14.00149 | 17.63942 | 45492D
2024-07-22 | B | 8.33 | 39.16667 | 27.68333 | 56.785 | 3.65 | 3.53 | 151.8333 | 10.11756 | 0.001067453 | 0.01080002 | 19.4443 | 8.983626 | 5225 | 114.5005 | 3733.803 | 14891.69 | 13.28885 | 11.17478 | #N/A | 9.696329 | 12.65323 | #N/A | #N/A | #N/A | #N/A | #N/A | #N/A | -0.036 | 0 | -1.227778 | -2.956897 | 0.48 | 0.65 | 0 | -3.743642 | -1.775111 | 9.696329 | 12.65323 | 45495B
2024-07-22 | C | 8.325 | 39.33333 | 27.41111 | 56.785 | 3.74 | 3.54 | 154.5556 | 10.45247 | 0.001210533 | 0.01265306 | 19.23767 | 8.983648 | 5225 | 114.7203 | 5896.96 | 21451.768 | 13.32621 | 11.39658 | #N/A | 9.918129 | 12.87503 | #N/A | #N/A | #N/A | #N/A | #N/A | #N/A | -0.035 | 0 | -1.000926 | -2.956897 | 0.21 | 0.7 | 0 | -3.4732475 | -2.444939 | 9.918129 | 12.87503 | 45495C
2024-07-22 | D | 8.47125 | 38.90909 | 27.57273 | 56.39 | 3.83 | 3.538182 | 156 | 10.19035 | 0.00103646 | 0.01056189 | 16.13083 | 8.983618 | 5225 | 117.8272 | 5343.56 | 16711.4245 | 13.32582 | 8.049758 | #N/A | 6.911827 | 9.187689 | #N/A | #N/A | #N/A | #N/A | #N/A | #N/A | -0.06425 | 0 | -1.135606 | -2.275862 | -0.06 | 0.6909091 | 0 | -3.5424225 | -1.920695 | 6.911827 | 9.187689 | 45495D
2024-07-23 | A | 8.6525 | 38.54545 | 27.94636 | 56.39 | 3.98 | 3.483636 | 151.7273 | 8.971603 | 0.006816618 | 0.06115599 | 14.06053 | 0.1451403 | 5225 | 105.5123 | 34608.48 | 0 | 13.31018 | 8.9158 | #N/A | 7.777869 | 10.05373 | #N/A | #N/A | #N/A | #N/A | #N/A | #N/A | -0.1005 | 0 | -1.44697 | -2.275862 | -0.51 | 0.4181818 | 0 | 0.1156925 | 0.5167938 | 7.777869 | 10.05373 | 45496A
2024-07-23 | B | 8.325 | 37.375 | 27.1475 | 55.84 | 3.98 | 3.3125 | 148.625 | 8.72166 | 0.002731885 | 0.02382657 | 15.52702 | 0.002584258 | 5225 | 87.3278 | 12493.89 | 0 | 13.95198 | 8.467523 | #N/A | 7.80373 | 9.131316 | #N/A | #N/A | #N/A | #N/A | #N/A | #N/A | -0.035 | 0 | -0.78125 | -1.327586 | -0.51 | -0.4375 | 0 | -2.648631 | 1.01668 | 7.80373 | 9.131316 | 45496B
2024-07-23 | C | 8.175 | 37 | 27.116 | 55.84 | 3.89 | 3.298 | 152 | 10.40682 | 0.002326478 | 0.02421124 | 17.61557 | 0.3491921 | 5225 | 91.29547 | 11012.24 | 0 | 15.22817 | 7.254294 | #N/A | 6.590501 | 7.918087 | #N/A | #N/A | #N/A | #N/A | #N/A | #N/A | -0.005 | 0 | -0.755 | -1.327586 | -0.24 | -0.51 | 0 | -2.8338375 | -2.353642 | 6.590501 | 7.918087 | 45496C
2024-07-23 | D | 8.125 | 37 | 27.34 | 55.84 | 3.89 | 3.284 | 153.1 | 10.17228 | 0.00455259 | 0.04631021 | 18.8449 | 0.002583854 | 5225 | 83.08127 | 23333.97 | 0 | 16.3298 | 10.24626 | #N/A | 9.582468 | 10.91005 | #N/A | #N/A | #N/A | #N/A | #N/A | #N/A | 0.005 | 0 | -0.9416667 | -1.327586 | -0.24 | -0.58 | 0 | -1.293621 | -1.884557 | 9.582468 | 10.91005 | 45496D
2024-07-24 | A | 8.26 | 38 | 26.819 | 55.84 | 3.89 | 3.26 | 149.2 | 7.804087 | 0.006264044 | 0.04888514 | 19.25418 | 0.002583139 | 5225 | 81.2562 | 36309.88 | 0 | 17.44063 | 17.30108 | #N/A | 16.63728 | 17.96487 | #N/A | #N/A | #N/A | #N/A | #N/A | #N/A | -0.022 | 0 | -0.5075 | -1.327586 | -0.24 | -0.7 | 0 | 0.3283675 | 2.851826 | 16.63728 | 17.96487 | 45497A
2024-07-24 | B | 8.008571 | 38 | 26.25333 | 55.2 | 3.72 | 3.26 | 150.3333 | 8.854154 | 0.003085507 | 0.02731955 | 19.62274 | 0.002583367 | 5225 | 81.26191 | 17905.59 | 0 | 19.65303 | 14.85237 | #N/A | 14.7403 | 14.96444 | #N/A | #N/A | #N/A | #N/A | #N/A | #N/A | 0.02828571 | 0 | -0.03611111 | -0.2241379 | 0.27 | -0.7 | 0 | -1.972168 | 0.7516911 | 14.7403 | 14.96444 | 45497B
2024-07-24 | C | 7.893333 | 38.375 | 26.075 | 55.2 | 3.72 | 3.2775 | 153.25 | 10.08996 | 0.002747913 | 0.02772634 | 20.70561 | 0.002583928 | 5225 | 81.27869 | 12935.28 | 0 | 20.02687 | 13.10149 | #N/A | 12.98942 | 13.21356 | #N/A | #N/A | #N/A | #N/A | #N/A | #N/A | 0.05133333 | 0 | 0.1125 | -0.2241379 | 0.27 | -0.6125 | 0 | -2.5934575 | -1.719925 | 12.98942 | 13.21356 | 45497C
2024-07-24 | D | 7.835714 | 37.75 | 26.525 | 55.2 | 3.72 | 3.1775 | 155 | 10.60249 | 0.003915758 | 0.04151676 | 23.27351 | 0.002585101 | 5225 | 81.31848 | 18904.55 | 0 | 22.16837 | 14.52703 | #N/A | 14.41496 | 14.6391 | #N/A | #N/A | #N/A | #N/A | #N/A | #N/A | 0.06285714 | 0 | -0.2625 | -0.2241379 | 0.27 | -1.1125 | 0 | -1.847298 | -2.74497 | 14.41496 | 14.6391 | 45497D
2024-07-25 | A | 7.998 | 38.11111 | 27.15556 | 55.2 | 3.34 | 3.164444 | 156.4444 | 9.712956 | 0.01035119 | 0.1005406 | 26.23641 | 0.002586576 | 5225 | 81.36439 | 42900.28 | 0 | 24.77831 | 22.78525 | #N/A | 22.67318 | 22.89732 | #N/A | #N/A | #N/A | #N/A | #N/A | #N/A | 0.0304 | 0 | -0.787963 | -0.2241379 | 1.41 | -1.177778 | 0 | 1.1521675 | -0.9659113 | 22.67318 | 22.89732 | 45498A
2024-07-25 | B | 7.928571 | 37.72727 | 26.70182 | 55.3 | 3.53 | 3.178182 | 150.2727 | 9.787578 | 0.002577495 | 0.02522743 | 22.38852 | 0.002586009 | 5225 | 81.30476 | 10553.92 | 0 | 22.10197 | 14.5493 | #N/A | 14.35103 | 14.74758 | #N/A | #N/A | #N/A | #N/A | #N/A | #N/A | 0.04428571 | 0 | -0.4098485 | -0.3965517 | 0.84 | -1.109091 | 0 | -2.891127 | -1.115156 | 14.35103 | 14.74758 | 45498B
2024-07-25 | C | 7.857143 | 37.54545 | 26.66636 | 55.3 | 3.53 | 3.192727 | 150.7273 | 8.768122 | 0.002023864 | 0.01774548 | 23.41249 | 0.002585299 | 5225 | 81.32063 | 9710.56 | 0 | 23.01522 | 17.62332 | #N/A | 17.42505 | 17.8216 | #N/A | #N/A | #N/A | #N/A | #N/A | #N/A | 0.05857143 | 0 | -0.380303 | -0.3965517 | 0.84 | -1.036364 | 0 | -2.9965475 | 0.9237569 | 17.42505 | 17.8216 | 45498C
2024-07-25 | D | 7.872857 | 37.7 | 26.8 | 55.3 | 3.53 | 3.19 | 150.9 | 8.141256 | 0.003985932 | 0.0324505 | 24.31604 | 0.002585617 | 5225 | 81.33463 | 23258.32 | 0 | 23.87659 | 21.34594 | #N/A | 21.14766 | 21.54421 | #N/A | #N/A | #N/A | #N/A | #N/A | #N/A | 0.05542857 | 0 | -0.4916667 | -0.3965517 | 0.84 | -1.05 | 0 | -1.303078 | 2.177487 | 21.14766 | 21.54421 | 45498D
2024-07-29 | A | 8 | 40 | 26.1 | 55.3 | 3.42 | 3.29 | 156 | 5.094475 | 0 | 0 | 25.36466 | 0.002586137 | 5225 | 81.35088 | 0 | 0 | 23.68338 | 26.96873 | #N/A | 26.77046 | 27.16701 | #N/A | #N/A | #N/A | #N/A | #N/A | #N/A | 0.03 | 0 | 0.09166667 | -0.3965517 | 1.17 | -0.55 | 0 | -4.2103675 | 8.27105 | 26.77046 | 27.16701 | 45502A
2024-07-29 | C | 8.15 | 40 | 26.9 | 53.3 | 3.42 | 3.5 | 151 | 10.97192 | 0.001148746 | 0.01260395 | 13.25319 | 0.002588353 | 5225 | 94.73335 | 4714.28 | 0 | 15.71056 | 5.769133 | #N/A | 7.294995 | 4.243271 | #N/A | #N/A | #N/A | #N/A | #N/A | #N/A | 0 | 0 | -0.575 | 3.051724 | 1.17 | 0.5 | 0 | -3.6210825 | -3.483841 | 7.294995 | 4.243271 | 45502C
2024-07-29 | D | 8.15 | 39 | 27.45 | 53.3 | 3.42 | 3.36 | 153 | 11.61294 | 0.001305466 | 0.0151603 | 13.22059 | 0.002580371 | 5225 | 81.6468 | 4714.28 | 0 | 16.37992 | 3.296151 | #N/A | 4.822013 | 1.770289 | #N/A | #N/A | #N/A | #N/A | #N/A | #N/A | 0 | 0 | -1.033333 | 3.051724 | 1.17 | -0.2 | 0 | -3.6210825 | -4.765887 | 4.822013 | 1.770289 | 45502D
2024-07-30 | A | 8.55 | 38.4 | 27.274 | 53.3 | 3.42 | 3.408 | 154.8 | 8.733784 | 0.007357036 | 0.06425477 | 13.22059 | 0.002581241 | 5225 | 81.64683 | 35894.64 | 0 | 13.69728 | 13.25868 | #N/A | 14.78455 | 11.73282 | #N/A | #N/A | #N/A | #N/A | #N/A | #N/A | -0.08 | 0 | -0.8866667 | 3.051724 | 1.17 | 0.04 | 0 | 0.2764625 | 0.992432 | 14.78455 | 11.73282 | 45503A
2024-07-30 | B | 8.3375 | 38 | 27.63857 | 54.85 | 3.7 | 3.365714 | 147.5714 | 8.958908 | 0.004138415 | 0.03707568 | 13.22059 | 0.002580357 | 5225 | 81.6468 | 21577.8 | 0 | 14.174 | 8.369886 | #N/A | 8.559542 | 8.180231 | #N/A | #N/A | #N/A | #N/A | #N/A | #N/A | -0.0375 | 0 | -1.190476 | 0.3793103 | 0.33 | -0.1714286 | 0 | -1.5131425 | 0.5421845 | 8.559542 | 8.180231 | 45503B
2024-07-30 | C | 8.3375 | 38.16667 | 27.57667 | 54.85 | 3.7 | 3.366667 | 147.8333 | 10.28723 | 0.001603054 | 0.01649098 | 13.24185 | 0.002601793 | 5225 | 90.17851 | 6208.44 | 0 | 13.22534 | 3.869682 | #N/A | 4.059337 | 3.680026 | #N/A | #N/A | #N/A | #N/A | #N/A | #N/A | -0.0375 | 0 | -1.138889 | 0.3793103 | 0.33 | -0.1666667 | 0 | -3.4343125 | -2.114454 | 4.059337 | 3.680026 | 45503C
2024-07-30 | D | 8.363333 | 37.66667 | 29.33333 | 54.85 | 3.7 | 3.28 | 142 | 9.74207 | 0.00489773 | 0.04771403 | 13.22062 | 0.002580762 | 5225 | 81.64679 | 19743.99 | 0 | 15.03513 | 4.728324 | #N/A | 4.91798 | 4.538669 | #N/A | #N/A | #N/A | #N/A | #N/A | #N/A | -0.04266667 | 0 | -2.602778 | 0.3793103 | 0.33 | -0.6 | 0 | -1.742368 | -1.02414 | 4.91798 | 4.538669 | 45503D
2024-07-31 | A | 8.088 | 36.85714 | 27.13 | 54.85 | 3.7 | 3.128571 | 146.8571 | 7.768098 | 0.008247087 | 0.06406418 | 20.44788 | 0.002583707 | 5225 | 81.2747 | 40739.44 | 0 | 22.48387 | 19.662 | #N/A | 19.85165 | 19.47234 | #N/A | #N/A | #N/A | #N/A | #N/A | #N/A | 0.0124 | 0 | -0.7666667 | 0.3793103 | 0.33 | -1.357143 | 0 | 0.8820625 | 2.923803 | 19.85165 | 19.47234 | 45504A
2024-07-31 | B | 7.798571 | 37.36364 | 25.83545 | 54.64 | 3.7 | 3.1 | 148.8182 | 7.456876 | 0.004070725 | 0.03035489 | 23.62876 | 0.002585263 | 5225 | 81.32398 | 19541.872 | 0 | 25.8868 | 21.99047 | #N/A | 22.36116 | 21.61978 | #N/A | #N/A | #N/A | #N/A | #N/A | #N/A | 0.07028571 | 0 | 0.3121212 | 0.7413793 | 0.33 | -1.5 | 0 | -1.7676335 | 3.546249 | 22.36116 | 21.61978 | 45504B
2024-07-31 | C | 7.648333 | 37 | 25.54273 | 54.64 | 3.42 | 3.043636 | 148.4545 | 8.028454 | 0.002567035 | 0.02060932 | 26.64034 | 0.002586714 | 5225 | 81.37064 | 12093.84 | 0 | 27.04768 | 23.76006 | #N/A | 24.13075 | 23.38937 | #N/A | #N/A | #N/A | #N/A | #N/A | #N/A | 0.1003333 | 0 | 0.5560606 | 0.7413793 | 1.17 | -1.781818 | 0 | -2.6986375 | 2.403091 | 24.13075 | 23.38937 | 45504C
2024-07-31 | D | 7.618 | 37 | 25.69 | 54.64 | 3.42 | 2.996 | 147.8 | 8.527271 | 0.00224997 | 0.01918611 | 27.04767 | 0.002586918 | 5225 | 81.37695 | 10445.22 | 0 | 27.04768 | 22.60883 | #N/A | 22.97952 | 22.23814 | #N/A | #N/A | #N/A | #N/A | #N/A | #N/A | 0.1064 | 0 | 0.4333333 | 0.7413793 | 1.17 | -2.02 | 0 | -2.904715 | 1.405457 | 22.97952 | 22.23814 | 45504D
2024-08-01 | A | 7.77 | 37.875 | 26.46 | 54.64 | 3.29 | 3.05 | 147.375 | 8.190196 | 0.004912104 | 0.0402311 | 26.55786 | 0.002586672 | 5225 | 81.36937 | 18467.16 | 0 | 27.04768 | 23.78385 | #N/A | 24.15454 | 23.41316 | #N/A | #N/A | #N/A | #N/A | #N/A | #N/A | 0.076 | 0 | -0.2083333 | 0.7413793 | 1.56 | -1.75 | 0 | -1.9019725 | 2.079607 | 24.15454 | 23.41316 | 45505A
2024-08-01 | B | 7.995 | 38.625 | 26.59375 | 55.06 | 3.49 | 3.265 | 145.375 | 8.037468 | 0.006863772 | 0.05516735 | 20.9243 | 0.002583951 | 5225 | 81.28208 | 25548.64 | 0 | 22.62477 | 19.2974 | #N/A | 19.30603 | 19.28878 | #N/A | #N/A | #N/A | #N/A | #N/A | #N/A | 0.031 | 0 | -0.3197917 | 0.01724138 | 0.96 | -0.675 | 0 | -1.0167875 | 2.385065 | 19.30603 | 19.28878 | 45505B
2024-08-01 | C | 7.894 | 38 | 26.63 | 55.06 | 3.49 | 3.216 | 147.1 | 7.764911 | 0.003374608 | 0.02620353 | 22.33192 | 0.002584615 | 5225 | 81.30389 | 15261.2 | 0 | 23.61341 | 19.7092 | #N/A | 19.71782 | 19.70058 | #N/A | #N/A | #N/A | #N/A | #N/A | #N/A | 0.0512 | 0 | -0.35 | 0.01724138 | 0.96 | -0.92 | 0 | -2.3027175 | 2.930177 | 19.71782 | 19.70058 | 45505C
2024-08-01 | D | 7.835 | 37.8 | 26.67 | 55.06 | 3.49 | 3.204 | 146.8 | 7.809423 | 0.003855177 | 0.03010671 | 23.10841 | 0.002584994 | 5225 | 81.31592 | 18168.9 | 0 | 24.46332 | 20.67859 | #N/A | 20.68721 | 20.66997 | #N/A | #N/A | #N/A | #N/A | #N/A | #N/A | 0.063 | 0 | -0.3833333 | 0.01724138 | 0.96 | -0.98 | 0 | -1.939255 | 2.841155 | 20.68721 | 20.66997 | 45505D
2024-08-02 | A | 8.01 | 38.2 | 26.492 | 55.06 | 3.58 | 3.212 | 147.8 | 8.792348 | 0.006362787 | 0.05594384 | 21.0882 | 0.002584045 | 5225 | 81.28462 | 20870.8 | 0 | 22.1988 | 16.91361 | #N/A | 16.92223 | 16.90499 | #N/A | #N/A | #N/A | #N/A | #N/A | #N/A | 0.028 | 0 | -0.235 | 0.01724138 | 0.69 | -0.94 | 0 | -1.6015175 | 0.8753033 | 16.92223 | 16.90499 | 45506A
2024-08-02 | B | 8.003333 | 38.5 | 26.625 | 55.06 | 3.58 | 3.37 | 145.6667 | 9.791974 | 0.004403236 | 0.04311637 | 16.70735 | 0.002582065 | 5225 | 81.21674 | 17224.96 | 0 | 18.33424 | 10.75828 | #N/A | 10.7669 | 10.74966 | #N/A | #N/A | #N/A | #N/A | #N/A | #N/A | 0.02933333 | 0 | -0.3458333 | 0.01724138 | 0.69 | -0.15 | 0 | -2.0572475 | -1.123949 | 10.7669 | 10.74966 | 45506B
2024-08-02 | C | 8.003333 | 38.14286 | 27.4 | 55.06 | 3.58 | 3.375556 | 146 | 10.17737 | 0.00401176 | 0.04082915 | 16.09817 | 0.002581931 | 5225 | 81.20731 | 17224.96 | 0 | 17.64373 | 8.760256 | #N/A | 8.768877 | 8.751636 | #N/A | #N/A | #N/A | #N/A | #N/A | #N/A | 0.02933333 | 0 | -0.9916667 | 0.01724138 | 0.69 | -0.1222222 | 0 | -2.0572475 | -1.894733 | 8.768877 | 8.751636 | 45506C
2024-08-02 | D | 8.0525 | 38 | 27.7875 | 55.06 | 3.58 | 3.37 | 146.6 | 9.657666 | 0 | 0 | 14.98338 | 0.002582863 | 5225 | 81.19004 | 0 | 0 | 16.38263 | 6.171213 | #N/A | 6.179834 | 6.162593 | #N/A | #N/A | #N/A | #N/A | #N/A | #N/A | 0.0195 | 0 | -1.314583 | 0.01724138 | 0.69 | -0.15 | 0 | -4.2103675 | -0.8553316 | 6.179834 | 6.162593 | 45506D
2024-08-05 | B | 8.3 | 38.5 | 27.33333 | 54.67 | 3.56 | 3.493333 | 152.5 | 8.713987 | 4.69366e-06 | 4.090049e-05 | 13.22059 | 0.002580751 | 5225 | 81.64681 | 16.8 | 0 | 13.22189 | 7.639734 | #N/A | 7.984562 | 7.294907 | #N/A | #N/A | #N/A | #N/A | #N/A | #N/A | -0.03 | 0 | -0.9361111 | 0.6896552 | 0.75 | 0.4666667 | 0 | -4.2082675 | 1.032027 | 7.984562 | 7.294907 | 45509B
2024-08-05 | C | 8.34 | 38.55556 | 27.4 | 54.67 | 3.9 | 3.491111 | 150.7778 | 10.23272 | 3.919312e-06 | 4.010523e-05 | 13.31798 | 0.4589928 | 5225 | 120.2805 | 16.8 | 0 | 13.32249 | 3.604982 | #N/A | 3.949809 | 3.260154 | #N/A | #N/A | #N/A | #N/A | #N/A | #N/A | -0.038 | 0 | -0.9916667 | 0.6896552 | -0.27 | 0.4555556 | 0 | -4.2082675 | -2.005446 | 3.949809 | 3.260154 | 45509C
2024-08-05 | D | 8.44 | 39 | 27.62222 | 54.67 | 3.9 | 3.515556 | 150.3333 | 9.844936 | 0.002547436 | 0.02507935 | 13.31682 | 0.00260232 | 5225 | 120.27 | 12251.28 | 0 | 13.31681 | 5.82574 | #N/A | 6.170568 | 5.480912 | #N/A | #N/A | #N/A | #N/A | #N/A | #N/A | -0.058 | 0 | -1.176852 | 0.6896552 | -0.27 | 0.5777778 | 0 | -2.678958 | -1.229871 | 6.170568 | 5.480912 | 45509D
2024-08-06 | A | 8.681667 | 39.6 | 26.721 | 54.67 | 3.95 | 3.736 | 155.2 | 8.083499 | 0.008108084 | 0.06554169 | 13.31682 | 0.002599733 | 5225 | 120.27 | 32697.24 | 0 | 13.31682 | 13.55927 | #N/A | 13.90409 | 13.21444 | #N/A | #N/A | #N/A | #N/A | #N/A | #N/A | -0.1063333 | 0 | -0.4258333 | 0.6896552 | -0.42 | 1.68 | 0 | -0.1232125 | 2.293002 | 13.90409 | 13.21444 | 45510A
2024-08-06 | B | 8.64 | 37.44444 | 27.66 | 54.27 | 3.95 | 3.671111 | 143.4444 | 9.060482 | 0.003146074 | 0.02850495 | 13.31682 | 0.002613117 | 5225 | 120.27 | 10615.52 | 0 | 13.32115 | 8.091301 | #N/A | 8.780956 | 7.401646 | #N/A | #N/A | #N/A | #N/A | #N/A | #N/A | -0.098 | 0 | -1.208333 | 1.37931 | -0.42 | 1.355556 | 0 | -2.883427 | 0.339036 | 8.780956 | 7.401646 | 45510B
2024-08-06 | C | 8.576 | 37.44444 | 28.12556 | 54.27 | 4.45 | 3.666667 | 142.1111 | 9.816633 | 0.00215218 | 0.02112716 | 13.31682 | 0.002608129 | 5225 | 120.27 | 9396.4592 | 0 | 13.31682 | 4.529233 | #N/A | 5.218888 | 3.839577 | #N/A | #N/A | #N/A | #N/A | #N/A | #N/A | -0.0852 | 0 | -1.596296 | 1.37931 | -1.92 | 1.333333 | 0 | -3.0358101 | -1.173267 | 5.218888 | 3.839577 | 45510C
2024-08-06 | D | 8.672857 | 37.81818 | 28.26364 | 54.27 | 4.45 | 3.723636 | 144.0909 | 9.842783 | 0.004528666 | 0.04457468 | 13.31682 | 0.002605508 | 5225 | 120.27 | 22545.07 | 0 | 13.31682 | 6.270918 | #N/A | 6.960573 | 5.581263 | #N/A | #N/A | #N/A | #N/A | #N/A | #N/A | -0.1045714 | 0 | -1.711364 | 1.37931 | -1.92 | 1.618182 | 0 | -1.39223375 | -1.225567 | 6.960573 | 5.581263 | 45510D
2024-08-07 | A | 8.847143 | 39.7 | 26.988 | 54.27 | 4.05 | 3.772 | 152.9 | 8.162992 | 0.008604341 | 0.07023716 | 13.31682 | 0.002599431 | 5225 | 120.27 | 45631.68 | 0 | 13.31682 | 14.98632 | #N/A | 15.67597 | 14.29666 | #N/A | #N/A | #N/A | #N/A | #N/A | #N/A | -0.1394286 | 0 | -0.6483333 | 1.37931 | -0.72 | 1.86 | 0 | 1.4935925 | 2.134017 | 15.67597 | 14.29666 | 45511A
2024-08-07 | B | 8.657143 | 37.77778 | 26.92889 | 56.86 | 3.91 | 3.642222 | 145.8889 | 9.161333 | 0.00354015 | 0.03243249 | 13.33971 | 8.983411 | 5225 | 120.4768 | 17820.88 | 0 | 13.3266 | 7.161788 | #N/A | 5.618684 | 8.704891 | #N/A | #N/A | #N/A | #N/A | #N/A | #N/A | -0.1014286 | 0 | -0.5990741 | -3.086207 | -0.3 | 1.211111 | 0 | -1.982758 | 0.137335 | 5.618684 | 8.704891 | 45511B
2024-08-07 | C | 8.542857 | 38 | 27.01455 | 56.86 | 3.91 | 3.645455 | 145 | 11.03198 | 0.002793704 | 0.03082009 | 13.33971 | 8.983411 | 5225 | 120.4768 | 13812.5352 | 0 | 13.33291 | 2.887088 | #N/A | 1.343984 | 4.430191 | #N/A | #N/A | #N/A | #N/A | #N/A | #N/A | -0.07857143 | 0 | -0.6704545 | -3.086207 | -0.3 | 1.227273 | 0 | -2.4838006 | -3.603961 | 1.343984 | 4.430191 | 45511C
2024-08-07 | D | 8.626667 | 37.91667 | 27.725 | 56.86 | 3.91 | 3.636667 | 144.4167 | 10.90842 | 0.003650431 | 0.03982042 | 13.3397 | 8.983411 | 5225 | 120.4768 | 18118.38 | 0 | 13.32776 | 3.019696 | #N/A | 1.476593 | 4.5628 | #N/A | #N/A | #N/A | #N/A | #N/A | #N/A | -0.09533333 | 0 | -1.2625 | -3.086207 | -0.3 | 1.183333 | 0 | -1.945569 | -3.356836 | 1.476593 | 4.5628 | 45511D
2024-08-08 | A | 8.931667 | 38.44444 | 28.60778 | 56.86 | 4.15 | 3.671111 | 147.4444 | 9.393657 | 0.01239692 | 0.1164524 | 13.31777 | 0.3772385 | 5225 | 120.2787 | 54109.84 | 0 | 13.31682 | 9.181789 | #N/A | 7.638686 | 10.72489 | #N/A | #N/A | #N/A | #N/A | #N/A | #N/A | -0.1563333 | 0 | -1.998148 | -3.086207 | -1.02 | 1.355556 | 0 | 2.5533625 | -0.3273139 | 7.638686 | 10.72489 | 45512A
2024-08-08 | B | 8.49 | 37.9 | 27.63 | 56.515 | 4.15 | 3.464 | 144.2 | 9.540455 | 0.007638987 | 0.07287942 | 14.53433 | 0.002624893 | 5225 | 120.2979 | 34357.22 | 0 | 13.31682 | 7.800678 | #N/A | 6.554988 | 9.046367 | #N/A | #N/A | #N/A | #N/A | #N/A | #N/A | -0.068 | 0 | -1.183333 | -2.491379 | -1.02 | 0.32 | 0 | 0.084285 | -0.6209107 | 6.554988 | 9.046367 | 45512B
2024-08-08 | C | 8.418571 | 37.16667 | 27.36083 | 56.17 | 4.01 | 3.408333 | 144.6667 | 9.043209 | 0.006077513 | 0.05496022 | 14.22612 | 0.002592045 | 5225 | 103.4689 | 30690.72 | 0 | 13.28178 | 8.706319 | #N/A | 7.758043 | 9.654595 | #N/A | #N/A | #N/A | #N/A | #N/A | #N/A | -0.05371429 | 0 | -0.9590278 | -1.896552 | -0.6 | 0.04166667 | 0 | -0.3740275 | 0.3735828 | 7.758043 | 9.654595 | 45512C
2024-08-08 | D | 8.3625 | 37.08333 | 27.55 | 56.17 | 4.01 | 3.353333 | 145.75 | 8.673812 | 0.007775527 | 0.06744346 | 15.85151 | 0.002585825 | 5225 | 90.31017 | 39302.75 | 0 | 13.87989 | 11.72558 | #N/A | 10.77731 | 12.67386 | #N/A | #N/A | #N/A | #N/A | #N/A | #N/A | -0.0425 | 0 | -1.116667 | -1.896552 | -0.6 | -0.2333333 | 0 | 0.7024767 | 1.112375 | 10.77731 | 12.67386 | 45512D
2024-08-12 | B | 8.176 | 37.85714 | 26.72857 | 55.72 | 3.72 | 3.388571 | 142.7143 | 8.131049 | 0.000978956 | 0.007959939 | 14.95631 | 0.00337724 | 5225 | 81.18962 | 3314.275 | 0 | 15.11527 | 9.573298 | #N/A | 9.012953 | 10.13364 | #N/A | #N/A | #N/A | #N/A | #N/A | #N/A | -0.0052 | 0 | -0.4321429 | -1.12069 | 0.27 | -0.05714286 | 0 | -3.796083125 | 2.197901 | 9.012953 | 10.13364 | 45516B
2024-08-12 | C | 8.146667 | 37.90909 | 26.71818 | 55.72 | 3.72 | 3.369091 | 145 | 8.808379 | 0.001173965 | 0.01034073 | 15.9184 | 0.5331768 | 5225 | 81.21276 | 5416.08 | 0 | 15.46903 | 9.360574 | #N/A | 8.800229 | 9.920919 | #N/A | #N/A | #N/A | #N/A | #N/A | #N/A | 0.0006666667 | 0 | -0.4234848 | -1.12069 | 0.27 | -0.1545455 | 0 | -3.5333575 | 0.8432418 | 8.800229 | 9.920919 | 45516C
2024-08-12 | D | 8.282857 | 38.25 | 27.03333 | 55.72 | 3.72 | 3.371667 | 147.8333 | 9.185928 | 0.003066164 | 0.02816557 | 15.43897 | 0.0704229 | 5225 | 81.19814 | 14900.84 | 0 | 14.3493 | 9.034661 | #N/A | 8.474316 | 9.595005 | #N/A | #N/A | #N/A | #N/A | #N/A | #N/A | -0.02657143 | 0 | -0.6861111 | -1.12069 | 0.27 | -0.1416667 | 0 | -2.347763 | 0.08814337 | 8.474316 | 9.595005 | 45516D
2024-08-13 | A | 8.3 | 38.88889 | 26.35222 | 55.72 | 3.72 | 3.375556 | 152.5556 | 8.903692 | 0.01138034 | 0.1013271 | 19.00324 | 0.002583048 | 5225 | 81.25231 | 49770.04 | 0 | 16.77232 | 18.10566 | #N/A | 17.54531 | 18.666 | #N/A | #N/A | #N/A | #N/A | #N/A | #N/A | -0.03 | 0 | -0.1185185 | -1.12069 | 0.27 | -0.1222222 | 0 | 2.0108875 | 0.6526153 | 17.54531 | 18.666 | 45517A
2024-08-13 | B | 8.15 | 38.33333 | 25.53 | 55.965 | 3.72 | 3.351111 | 144.7778 | 9.627961 | 0.005207517 | 0.05013776 | 18.01236 | 2.862311 | 5225 | 81.28128 | 22905.37 | 0 | 16.56865 | 12.68991 | #N/A | 11.91836 | 13.46146 | #N/A | #N/A | #N/A | #N/A | #N/A | #N/A | 0 | 0 | 0.5666667 | -1.543103 | 0.27 | -0.2444444 | 0 | -1.347197 | -0.7959215 | 11.91836 | 13.46146 | 45517B
2024-08-13 | C | 8.141667 | 38 | 26.21111 | 56.21 | 3.79 | 3.311111 | 143.5556 | 10.07099 | 0.004120041 | 0.04149288 | 18.63609 | 3.005485 | 5225 | 85.86877 | 19882.6 | 0 | 16.33867 | 10.86261 | #N/A | 9.879855 | 11.84537 | #N/A | #N/A | #N/A | #N/A | #N/A | #N/A | 0.001666667 | 0 | -0.0009259259 | -1.965517 | 0.06 | -0.4444444 | 0 | -1.7250425 | -1.681972 | 9.879855 | 11.84537 | 45517C
2024-08-13 | D | 8.2 | 38.22222 | 26.91111 | 56.21 | 3.585 | 3.282222 | 145.1111 | 9.669914 | 0.006953087 | 0.06723575 | 20.43956 | 0.8499839 | 5225 | 81.2877 | 35018.03 | 0 | 18.30666 | 15.23571 | #N/A | 14.25295 | 16.21847 | #N/A | #N/A | #N/A | #N/A | #N/A | #N/A | -0.01 | 0 | -0.5842593 | -1.965517 | 0.675 | -0.5888889 | 0 | 0.1668868 | -0.8798273 | 14.25295 | 16.21847 | 45517D
2024-08-14 | A | 8.16 | 38.66667 | 26.62222 | 56.21 | 3.38 | 3.211111 | 149.2222 | 8.169575 | 0.007375683 | 0.0602562 | 25.46778 | 0.5496963 | 5225 | 81.36095 | 43473.28 | 0 | 22.36073 | 24.8297 | #N/A | 23.84694 | 25.81246 | #N/A | #N/A | #N/A | #N/A | #N/A | #N/A | -0.002 | 0 | -0.3435185 | -1.965517 | 1.29 | -0.9444444 | 0 | 1.2237925 | 2.12085 | 23.84694 | 25.81246 | 45518A
2024-08-14 | B | 8.092 | 38.125 | 26.27375 | 55.91667 | 3.63 | 3.3575 | 147.375 | 9.640276 | 0.003920147 | 0.0377913 | 18.91134 | 2.467921 | 5225 | 81.28913 | 22894.77 | 0 | 17.0362 | 13.29836 | #N/A | 12.56847 | 14.02824 | #N/A | #N/A | #N/A | #N/A | #N/A | #N/A | 0.0116 | 0 | -0.053125 | -1.45977 | 0.54 | -0.2125 | 0 | -1.348522 | -0.8205524 | 12.56847 | 14.02824 | 45518B
2024-08-14 | C | 8.043333 | 38.6 | 25.96 | 55.77 | 3.63 | 3.416 | 145.6 | 11.07587 | 0.002855797 | 0.03163044 | 18.89701 | 7.809273 | 5225 | 106.6106 | 14290.3456 | 0 | 16.85133 | 10.02741 | #N/A | 9.423965 | 10.63086 | #N/A | #N/A | #N/A | #N/A | #N/A | #N/A | 0.02133333 | 0 | 0.2083333 | -1.206897 | 0.54 | 0.08 | 0 | -2.4240743 | -3.691743 | 9.423965 | 10.63086 | 45518C
2024-08-14 | D | 8.09 | 38.8 | 25.96 | 55.44 | 3.63 | 3.462 | 144.3 | 10.66997 | 0.003303456 | 0.03524779 | 16.21891 | 5.670103 | 5225 | 104.5481 | 17150.9 | 0 | 15.99434 | 9.023822 | #N/A | 8.704856 | 9.342787 | #N/A | #N/A | #N/A | #N/A | #N/A | #N/A | 0.012 | 0 | 0.2083333 | -0.637931 | 0.54 | 0.31 | 0 | -2.066506 | -2.879948 | 8.704856 | 9.342787 | 45518D
2024-08-15 | A | 8.328 | 39.57143 | 26.80857 | 55.44 | 3.63 | 3.465714 | 143.2857 | 10.07643 | 0.008975313 | 0.09043912 | 13.47216 | 0.002580943 | 5225 | 81.39526 | 40136.88 | 0 | 14.35459 | 9.601234 | 15.56 | 9.282269 | 9.9202 | 15.33 | 14.26 | 8 | 27.77 | 3.23 | 3.63 | -0.0356 | 0 | -0.4988095 | -0.637931 | 0.54 | 0.3285714 | 0 | 0.8067425 | -1.69286 | 9.282269 | 9.9202 | 45519A
2024-08-15 | B | 8.138333 | 37.75 | 27.7575 | 55.72 | 3.63 | 3.28 | 139.875 | 9.620976 | 0.003444889 | 0.0331432 | 16.80105 | 0.002582128 | 5225 | 81.21819 | 13727.44 | 0 | 17.6496 | 8.617064 | 15.31 | 8.05672 | 9.177409 | 15.81 | 16.97 | 7.89 | 26.62 | 3.24 | 3.58 | 0.002333333 | 0 | -1.289583 | -1.12069 | 0.54 | -0.6 | 0 | -2.494438 | -0.7819514 | 8.05672 | 9.177409 | 45519B
2024-08-15 | C | 8.03 | 37.66667 | 27.74667 | 55.72 | 3.58 | 3.213333 | 140.7778 | 8.555269 | 0.003022372 | 0.0258572 | 20.27177 | 0.002583685 | 5225 | 81.27197 | 14672.0448 | 0 | 20.90194 | 14.18464 | 15.86 | 13.6243 | 14.74499 | #N/A | #N/A | 8.2 | 25.44 | 3.37 | 3.58 | 0.024 | 0 | -1.280556 | -1.12069 | 0.69 | -0.9333333 | 0 | -2.3763619 | 1.349463 | 13.6243 | 14.74499 | 45519C
2024-08-15 | D | 7.92 | 37.71429 | 27.9 | 55.74 | 3.58 | 3.194286 | 140.4286 | 7.927592 | 0.002534542 | 0.02009281 | 22.19115 | 0.002584573 | 5225 | 81.30171 | 10677.69 | 0 | 22.84041 | 16.64182 | #N/A | 16.06423 | 17.2194 | #N/A | #N/A | #N/A | #N/A | #N/A | #N/A | 0.046 | 0 | -1.408333 | -1.155172 | 0.69 | -1.028571 | 0 | -2.875656 | 2.604816 | 16.06423 | 17.2194 | 45519D
2024-08-16 | A | 8.143333 | 39.66667 | 25.39667 | 55.74 | 3.58 | 3.36 | 149.6667 | 7.677682 | 0.004715046 | 0.03620062 | 20.7711 | 0.5505397 | 5225 | 81.28819 | 11279.68 | 0 | 19.11825 | 18.66685 | 20.08 | 18.08926 | 19.24444 | 20.83 | 22.77 | 8.08 | 25.77 | 3.34 | 3.58 | 0.001333333 | 0 | 0.6777778 | -1.155172 | 0.69 | -0.2 | 0 | -2.8004075 | 3.104636 | 18.08926 | 19.24444 | 45520A
2024-08-16 | B | 7.923333 | 37.66667 | 25.64556 | 55 | 3.61 | 3.342222 | 146.5556 | 8.927457 | 0.002288722 | 0.02043247 | 17.43145 | 0.002582913 | 5225 | 81.22796 | 9536.44 | 0 | 19.04153 | 12.90538 | 18.81 | 12.96572 | 12.84503 | 16.93 | 15.72 | 8.1 | 27.27 | 3.34 | 3.7 | 0.04533333 | 0 | 0.4703704 | 0.1206897 | 0.6 | -0.2888889 | 0 | -3.0183125 | 0.6050857 | 12.96572 | 12.84503 | 45520B
2024-08-16 | C | 7.934286 | 37.91667 | 25.88417 | 55 | 3.61 | 3.34 | 145.8333 | 9.842208 | 0.001716646 | 0.01689559 | 16.62441 | 0.002600966 | 5225 | 81.21545 | 7130.04 | 0 | 18.41723 | 9.755898 | 16.03 | 9.816243 | 9.695553 | #N/A | #N/A | 8.45 | 26.6 | 3.44 | 3.7 | 0.04314286 | 0 | 0.2715278 | 0.1206897 | 0.6 | -0.3 | 0 | -3.3191125 | -1.224416 | 9.816243 | 9.695553 | 45520C
2024-08-16 | D | 8.077143 | 37.72727 | 26.62727 | 55 | 3.7 | 3.283636 | 143.5455 | 10.12433 | 0.004239595 | 0.04292305 | 15.48173 | 0.002582531 | 5225 | 81.19778 | 19153 | 0 | 17.82154 | 8.352203 | #N/A | 8.412548 | 8.291858 | #N/A | #N/A | #N/A | #N/A | #N/A | #N/A | 0.01457143 | 0 | -0.3477273 | 0.1206897 | 0.33 | -0.5818182 | 0 | -1.816243 | -1.788658 | 8.412548 | 8.291858 | 45520D
2024-08-19 | B | 8.418 | 37.71429 | 27.76857 | 55.77 | 3.96 | 3.537143 | 142.4286 | 8.700399 | 0.0004007763 | 0.003486914 | 13.32302 | 2.436807 | 5225 | 120.3261 | 1293.76 | 0 | 13.31682 | 5.613432 | 13.68 | 5.009984 | 6.21688 | 10.97 | 10.5 | 8.5 | 27 | 3.65 | 4.04 | -0.0536 | 0 | -1.29881 | -1.206897 | -0.45 | 0.6857143 | 0 | -4.0486475 | 1.059203 | 5.009984 | 6.21688 | 45523B
2024-08-19 | C | 8.431667 | 38 | 27.578 | 55.77 | 3.96 | 3.564 | 142.9 | 9.026328 | 0.002629136 | 0.02373144 | 13.32188 | 1.989385 | 5225 | 120.3158 | 12319.68 | 0 | 13.31682 | 6.629036 | 11.08 | 6.025587 | 7.232484 | #N/A | #N/A | 8.57 | 26.92 | 3.44 | 4.04 | -0.05633333 | 0 | -1.14 | -1.206897 | -0.45 | 0.82 | 0 | -2.6704075 | 0.4073448 | 6.025587 | 7.232484 | 45523C
2024-08-19 | D | 8.505 | 37.6 | 28.3 | 54.98 | 3.986667 | 3.55 | 143.2 | 9.451405 | 0.003933776 | 0.03717971 | 13.31682 | 0.00259972 | 5225 | 120.27 | 18709.12 | 0 | 13.31682 | 6.487197 | #N/A | 6.564783 | 6.40961 | #N/A | #N/A | #N/A | #N/A | #N/A | #N/A | -0.071 | 0 | -1.741667 | 0.1551724 | -0.53 | 0.75 | 0 | -1.8717275 | -0.4428105 | 6.564783 | 6.40961 | 45523D
2024-08-20 | A | 8.588333 | 38.4 | 27.326 | 54.98 | 4.04 | 3.47 | 148.1 | 7.486699 | 0.003772354 | 0.02824248 | 13.30401 | 0.00259668 | 5225 | 115.1296 | 21100.24 | 0 | 13.29159 | 10.93769 | 12.64 | 11.01528 | 10.86011 | 13.73 | 13.72 | 8.15 | 26.4 | 3.34 | 4.06 | -0.08766667 | 0 | -0.93 | 0.1551724 | -0.69 | 0.35 | 0 | -1.5728375 | 3.486601 | 11.01528 | 10.86011 | 45524A
2024-08-20 | B | 8.255714 | 38.8 | 26.097 | 54.62 | 4.06 | 3.418 | 143.6 | 7.896954 | 0.006618295 | 0.05226437 | 13.27912 | 0.002591773 | 5225 | 105.1361 | 38348.74 | 0 | 15.35165 | 13.32939 | 14.23 | 13.71733 | 12.94146 | 13.91 | 13.94 | 8.07 | 26.9 | 3.28 | 4.06 | -0.02114286 | 0 | 0.09416667 | 0.7758621 | -0.75 | 0.09 | 0 | 0.5832246 | 2.666091 | 13.71733 | 12.94146 | 45524B
2024-08-20 | C | 8.198 | 38.66667 | 26.11778 | 54.44 | 4.06 | 3.36 | 143.3333 | 9.839878 | 0.006106394 | 0.06008617 | 13.30539 | 0.002596954 | 5225 | 115.6114 | 30765.08 | 0 | 16.52058 | 8.381253 | 13.98 | 8.924356 | 7.838149 | #N/A | #N/A | 8.11 | 26.22 | 3.25 | 3.65 | -0.0096 | 0 | 0.07685185 | 1.086207 | -0.75 | -0.2 | 0 | -0.3647325 | -1.219756 | 8.924356 | 7.838149 | 45524C
2024-08-20 | D | 8.088 | 38.5 | 26.4625 | 55.10667 | 4.06 | 3.265 | 146.25 | 10.10071 | 0.006080332 | 0.06141565 | 17.46447 | 0.002592837 | 5225 | 99.92614 | 31496.33 | 0 | 18.61244 | 10.79511 | #N/A | 10.7635 | 10.82672 | #N/A | #N/A | #N/A | #N/A | #N/A | #N/A | 0.0124 | 0 | -0.2104167 | -0.06321839 | -0.75 | -0.675 | 0 | -0.27332625 | -1.741413 | 10.7635 | 10.82672 | 45524D
2024-08-21 | A | 8.1 | 37.9 | 26.545 | 56.435 | 3.65 | 3.25 | 148.6 | 7.728377 | 0.002604582 | 0.02012919 | 23.39187 | 0.981446 | 5225 | 81.33548 | 12140.64 | 0 | 19.64887 | 18.98644 | 21.47 | 17.80972 | 20.16317 | 23.05 | 22.68 | 7.9 | 25.9 | 3.32 | 3.65 | 0.01 | 0 | -0.2791667 | -2.353448 | 0.48 | -0.75 | 0 | -2.6927875 | 3.003247 | 17.80972 | 20.16317 | 45525A
2024-08-21 | B | 8.008333 | 38.125 | 25.6175 | 55.79 | 3.65 | 3.3375 | 145.625 | 9.745536 | 0.002529952 | 0.02465574 | 19.00758 | 3.704589 | 5225 | 81.30974 | 10823.76 | 0 | 17.85432 | 12.188 | 20.35 | 11.56732 | 12.80869 | 16.17 | 14.13 | 7.96 | 26.9 | 3.41 | 3.65 | 0.02833333 | 0 | 0.49375 | -1.241379 | 0.48 | -0.3125 | 0 | -2.857397 | -1.031072 | 11.56732 | 12.80869 | 45525B
2024-08-21 | C | 7.96 | 38.125 | 25.75125 | 55.79 | 3.65 | 3.3425 | 144.25 | 11.32131 | 0.002661739 | 0.03013437 | 19.8241 | 7.060908 | 5225 | 99.94377 | 12928.88 | 0 | 17.9422 | 10.03933 | 16.21 | 9.418639 | 10.66002 | #N/A | #N/A | 8.3 | 26.5 | 3.43 | 3.65 | 0.038 | 0 | 0.3822917 | -1.241379 | 0.48 | -0.2875 | 0 | -2.5942575 | -4.182616 | 9.418639 | 10.66002 | 45525C
2024-08-21 | D | 7.952 | 38.14286 | 26.25 | 55.55667 | 3.65 | 3.368571 | 143.4286 | 10.28632 | 0.00597183 | 0.06142815 | 17.95507 | 0.002585308 | 5225 | 81.23607 | 28436.15 | 0 | 18.48158 | 12.09616 | #N/A | 11.67662 | 12.5157 | #N/A | #N/A | #N/A | #N/A | #N/A | #N/A | 0.0396 | 0 | -0.03333333 | -0.8390805 | 0.48 | -0.1571429 | 0 | -0.6558487 | -2.112638 | 11.67662 | 12.5157 | 45525D
2024-08-22 | A | 8.232 | 38.8 | 26.5 | 55.085 | 3.65 | 3.464 | 146 | 8.78737 | 0.01074469 | 0.0944176 | 14.53655 | 0.00258078 | 5225 | 81.1831 | 30779.76 | 0 | 15.9985 | 12.58792 | 21.21 | 12.57499 | 12.60085 | 20.72 | 17.88 | 7.85 | 25 | 3.37 | 3.65 | -0.0164 | 0 | -0.2416667 | -0.02586207 | 0.48 | 0.32 | 0 | -0.3628975 | 0.8852604 | 12.57499 | 12.60085 | 45526A
2024-08-22 | B | 7.9125 | 38.75 | 25 | 55.085 | 3.65 | 3.38 | 145.5 | 8.148864 | 0.001995342 | 0.01625977 | 17.85707 | 0.002583654 | 5225 | 81.23455 | 6499.16 | 0 | 19.44237 | 15.04428 | 19.45 | 15.03134 | 15.05721 | 17.5 | 17.32 | 7.98 | 27.9 | 3.42 | 3.84 | 0.0475 | 0 | 1.008333 | -0.02586207 | 0.48 | -0.1 | 0 | -3.3979725 | 2.162272 | 15.03134 | 15.05721 | 45526B
2024-08-22 | C | 7.98 | 38.28571 | 25.925 | 55.24 | 3.845 | 3.434286 | 144.4286 | 9.344144 | 0.005267692 | 0.04922208 | 16.02436 | 0.002587476 | 5225 | 93.49066 | 23362.52 | 0 | 17.14976 | 11.6974 | 16.95 | 11.55084 | 11.84395 | #N/A | #N/A | 8.55 | 25.61 | 3.59 | 3.84 | 0.034 | 0 | 0.2375 | -0.2931034 | -0.105 | 0.1714286 | 0 | -1.2900525 | -0.228288 | 11.55084 | 11.84395 | 45526C
2024-08-22 | D | 7.98 | 38.28571 | 25.925 | 55.45333 | 3.845 | 3.434286 | 144.4286 | 9.784268 | 0.006978131 | 0.0682759 | 17.00076 | 0.002594023 | 5225 | 94.79947 | 35519.03 | 0 | 17.47919 | 13.1292 | #N/A | 12.79874 | 13.45966 | #N/A | #N/A | #N/A | #N/A | #N/A | #N/A | 0.034 | 0 | 0.2375 | -0.6609195 | -0.105 | 0.1714286 | 0 | 0.2295118 | -1.108535 | 12.79874 | 13.45966 | 45526D
2024-08-26 | B | 8.548 | 38.66667 | 26.535 | 56.12 | 3.75 | 3.578333 | 133.6667 | 10.37934 | 0.0002569896 | 0.002667382 | 13.3397 | 8.983412 | 5225 | 120.4768 | 686.2 | 4001.01 | 13.3397 | 4.232623 | 11.12 | 3.32745 | 5.137795 | 9.38 | 8.6 | 8.86 | 27.15 | 3.68 | 4.29 | -0.0796 | 0 | -0.2708333 | -1.810345 | 0.18 | 0.8916667 | 0 | -4.1245925 | -2.298676 | 3.32745 | 5.137795 | 45530B
2024-08-26 | C | 8.606667 | 38 | 27.16778 | 56.12 | 3.75 | 3.61 | 134.2222 | 10.63638 | 0.00044843 | 0.004769673 | 13.33971 | 8.983409 | 5225 | 120.4767 | 1844.28 | 8805.989 | 13.3397 | 4.083204 | 9.32 | 3.178032 | 4.988377 | #N/A | #N/A | 8.5 | 25.75 | 3.58 | 4.29 | -0.09133333 | 0 | -0.7981481 | -1.810345 | 0.18 | 1.05 | 0 | -3.9798325 | -2.812766 | 3.178032 | 4.988377 | 45530C
2024-08-26 | D | 8.664286 | 38.22222 | 27.49111 | 56.23667 | 3.75 | 3.63 | 137.3333 | 11.49132 | 0.003268183 | 0.03755574 | 13.33971 | 8.983408 | 5225 | 120.4768 | 13816.28 | 12448.098 | 13.33915 | 4.043548 | #N/A | 3.037801 | 5.049295 | #N/A | #N/A | #N/A | #N/A | #N/A | #N/A | -0.1028571 | 0 | -1.067593 | -2.011494 | 0.18 | 1.15 | 0 | -2.4833325 | -4.522643 | 3.037801 | 5.049295 | 45530D
2024-08-27 | A | 8.582 | 39 | 25.91333 | 56.465 | 4.29 | 3.626667 | 146.7778 | 9.084981 | 0.008466293 | 0.07691611 | 13.32218 | 2.105002 | 5225 | 120.3184 | 43692.04 | 10737.701 | 13.31682 | 11.85714 | 15.69 | 10.65455 | 13.05972 | 16.5 | 15.34 | 8.4 | 25.46 | 3.2 | 4.29 | -0.0864 | 0 | 0.2472222 | -2.405172 | -1.44 | 1.133333 | 0 | 1.2511375 | 0.2900382 | 10.65455 | 13.05972 | 45531A
2024-08-27 | B | 8.44 | 37.66667 | 25.54556 | 56.88 | 4.29 | 3.442222 | 138.7778 | 10.13517 | 0.006884706 | 0.06977769 | 14.62153 | 5.748088 | 5225 | 120.4319 | 29098.52 | 10994.34 | 13.31682 | 8.318893 | 14.72 | 6.758548 | 9.879238 | 13.37 | 10.42 | 8.45 | 27.46 | 3.38 | 4.29 | -0.058 | 0 | 0.5537037 | -3.12069 | -1.44 | 0.2111111 | 0 | -0.5730526 | -1.810346 | 6.758548 | 9.879238 | 45531B
2024-08-27 | C | 8.385 | 37.77778 | 26.00667 | 57.09 | 4.29 | 3.355556 | 138.7778 | 10.06263 | 0.004663509 | 0.04692715 | 16.85238 | 5.609272 | 5225 | 120.4799 | 21828.68 | 15800.103 | 13.31693 | 9.399204 | 13.62 | 7.657825 | 11.14058 | #N/A | #N/A | 8.32 | 26.34 | 3.41 | 4.29 | -0.047 | 0 | 0.1694444 | -3.482759 | -1.44 | -0.2222222 | 0 | -1.4817825 | -1.665254 | 7.657825 | 11.14058 | 45531C
2024-08-27 | D | 8.396 | 38 | 26.62222 | 57.32 | 4.29 | 3.371111 | 142.1111 | 10.53241 | 0.007378447 | 0.07771287 | 18.6223 | 3.839022 | 5225 | 120.4799 | 34527.82 | 15730.79 | 13.3409 | 11.17261 | #N/A | 9.232953 | 13.11226 | #N/A | #N/A | #N/A | #N/A | #N/A | #N/A | -0.0492 | 0 | -0.3435185 | -3.87931 | -1.44 | -0.1444444 | 0 | 0.1056098 | -2.60483 | 9.232953 | 13.11226 | 45531D
2024-08-28 | A | 8.3725 | 38.3 | 26.549 | 57.78 | 4.29 | 3.418 | 145.7 | 7.977944 | 0.007300548 | 0.05824336 | 21.90749 | 2.178332 | 5225 | 118.8558 | 36404.72 | 13435.135 | 14.38408 | 19.41801 | 19.82 | 17.0818 | 21.75422 | 20.02 | 20.4 | 8.33 | 25.6 | 3.41 | 4.02 | -0.0445 | 0 | -0.2825 | -4.672414 | -1.44 | 0.09 | 0 | 0.3402225 | 2.504112 | 17.0818 | 21.75422 | 45532A
2024-08-28 | B | 8.31 | 37.6 | 25.614 | 56.91 | 4.155 | 3.404 | 138.4 | 9.236525 | 0.006740411 | 0.06225797 | 17.81201 | 4.646589 | 5225 | 120.4799 | 32878.21 | 13092.4 | 14.43795 | 14.19838 | 20.47 | 12.61217 | 15.78459 | 14.23 | 14.04 | 8.36 | 26.6 | 3.52 | 4.02 | -0.032 | 0 | 0.4966667 | -3.172414 | -1.035 | 0.02 | 0 | -0.1005914 | -0.01304969 | 12.61217 | 15.78459 | 45532B
2024-08-28 | C | 8.314 | 37.66667 | 25.89 | 56.035 | 4.02 | 3.413333 | 140.7778 | 10.69672 | 0.006596019 | 0.07055575 | 14.95718 | 4.065383 | 5225 | 120.401 | 32249.2 | 16074.583 | 14.05999 | 9.692486 | 14.23 | 8.86059 | 10.52438 | #N/A | #N/A | 9 | 25.85 | 3.78 | 4.02 | -0.0328 | 0 | 0.2666667 | -1.663793 | -0.63 | 0.06666667 | 0 | -0.1792175 | -2.933434 | 8.86059 | 10.52438 | 45532C
2024-08-28 | D | 8.346667 | 37.88889 | 26.69 | 56.30333 | 4.02 | 3.395556 | 141 | 11.48619 | 0.003019298 | 0.03468023 | 14.78081 | 7.680514 | 5225 | 120.4799 | 14788.271 | 15974.28 | 13.3209 | 4.748606 | #N/A | 3.685387 | 5.811824 | #N/A | #N/A | #N/A | #N/A | #N/A | #N/A | -0.03933333 | 0 | -0.4 | -2.126437 | -0.63 | -0.02222222 | 0 | -2.361833625 | -4.512381 | 3.685387 | 5.811824 | 45532D
2024-08-29 | A | 8.762 | 38 | 26.64 | 56.84 | 4.02 | 3.66 | 146.6 | 9.793074 | 0.003687157 | 0.0361086 | 13.3397 | 8.983411 | 5225 | 120.4768 | 13537.44 | 8873.747 | 13.33067 | 6.467992 | 10.57 | 4.94213 | 7.993854 | 10.19 | 9.46 | 8.65 | 25.4 | 3.36 | 4.02 | -0.1224 | 0 | -0.3583333 | -3.051724 | -0.63 | 1.3 | 0 | -2.5181875 | -1.126148 | 4.94213 | 7.993854 | 45533A
2024-08-29 | B | 8.653333 | 38.5 | 26.56333 | 53.195 | 4.02 | 3.481667 | 139.8333 | 8.887574 | 0.004772887 | 0.04241939 | 13.31682 | 0.002599178 | 5225 | 120.27 | 21002.5 | 11418.29 | 13.31682 | 11.8435 | 11.84 | 13.45988 | 10.22712 | 14.69 | 14.65 | 8.28 | 26.87 | 3.23 | 4.02 | -0.1006667 | 0 | -0.2944444 | 3.232759 | -0.63 | 0.4083333 | 0 | -1.585055 | 0.6848517 | 13.45988 | 10.22712 | 45533B
2024-08-29 | C | 8.653333 | 37.625 | 26.7475 | 53.195 | 4.02 | 3.41875 | 140.25 | 9.02608 | 0.003513679 | 0.03171475 | 13.31682 | 0.002599187 | 5225 | 120.27 | 15737.84 | 14838.155 | 13.31565 | 10.86783 | 14.83 | 12.48421 | 9.251453 | #N/A | #N/A | 8.1 | 26.17 | 3.29 | 4.02 | -0.1006667 | 0 | -0.4479167 | 3.232759 | -0.63 | 0.09375 | 0 | -2.2431375 | 0.4078393 | 12.48421 | 9.251453 | 45533C
2024-08-29 | D | 8.502 | 37.44444 | 26.65556 | 54.38667 | 4.02 | 3.37 | 142.2222 | 8.819125 | 0.004994278 | 0.04404516 | 13.31569 | 0.002599017 | 5225 | 119.82 | 24633.8 | 16421.61 | 13.27273 | 11.42639 | #N/A | 12.01547 | 10.83731 | #N/A | #N/A | #N/A | #N/A | #N/A | #N/A | -0.0704 | 0 | -0.3712963 | 1.178161 | -0.63 | -0.15 | 0 | -1.1311425 | 0.8217495 | 12.01547 | 10.83731 | 45533D
2024-09-03 | B | 8.094 | 38.85714 | 25.99714 | 55.8 | 4.02 | 3.422857 | 144.5714 | 9.596931 | 0.005144933 | 0.04937557 | 17.45855 | 0.002598072 | 5225 | 110.413 | 13202.81 | 7416.228 | 16.85336 | 11.13525 | 18.22 | 10.50594 | 11.76456 | 16.79 | 15.82 | 8.3 | 28.1 | 3.44 | 3.97 | 0.0112 | 0 | 0.177381 | -1.258621 | -0.63 | 0.1142857 | 0 | -2.560016 | -0.733862 | 10.50594 | 11.76456 | 45538B
2024-09-03 | C | 8.111667 | 38.5 | 26.468 | 55.8 | 3.84 | 3.416 | 142.4 | 9.77922 | 0.005915613 | 0.05785008 | 16.32534 | 0.002587998 | 5225 | 93.45623 | 23954.04 | 12793.695 | 16.17924 | 11.76335 | 16.36 | 11.13404 | 12.39266 | #N/A | #N/A | 8.47 | 26.52 | 3.5 | 3.91 | 0.007666667 | 0 | -0.215 | -1.258621 | -0.09 | 0.08 | 0 | -1.2161125 | -1.098441 | 11.13404 | 12.39266 | 45538C
2024-09-03 | D | 8.23 | 38.88889 | 27.66667 | 55.86667 | 3.84 | 3.468889 | 143.6667 | 9.780858 | 0.009257241 | 0.09054376 | 15.86161 | 0.002588886 | 5225 | 96.56836 | 36586.81 | 11432 | 15.24672 | 11.88966 | #N/A | 11.20287 | 12.57644 | #N/A | #N/A | #N/A | #N/A | #N/A | #N/A | -0.016 | 0 | -1.213889 | -1.373563 | -0.09 | 0.3444444 | 0 | 0.3629839 | -1.101715 | 11.20287 | 12.57644 | 45538D
2024-09-04 | A | 8.368333 | 38.125 | 27.275 | 55.995 | 3.97 | 3.4925 | 145.25 | 8.911091 | 0.01524337 | 0.135835 | 15.60025 | 0.002589578 | 5225 | 98.28459 | 69205.64 | 10151.967 | 14.26231 | 17.20132 | 19.89 | 16.40391 | 17.99874 | 19.99 | 20.32 | 8.32 | 27.31 | 3.51 | 4.05 | -0.04366667 | 0 | -0.8875 | -1.594828 | -0.48 | 0.4625 | 0 | 4.4403375 | 0.6378171 | 16.40391 | 17.99874 | 45539A
2024-09-04 | B | 8.30875 | 38 | 26.6425 | 55.25667 | 4.05 | 3.503333 | 146 | 9.08638 | 0.01155164 | 0.1049626 | 13.54371 | 0.002597024 | 5225 | 115.7148 | 51676.76 | 11829.32 | 14.2915 | 13.80242 | 17.64 | 13.6415 | 13.96334 | 14.5 | 14.06 | 8.32 | 27.45 | 3.53 | 4.05 | -0.03175 | 0 | -0.3604167 | -0.3218391 | -0.72 | 0.5166667 | 0 | 2.249228 | 0.2872393 | 13.6415 | 13.96334 | 45539B
2024-09-04 | C | 8.252857 | 38.16667 | 26.88417 | 54.89 | 4.05 | 3.496667 | 146.8333 | 9.272566 | 0.006776983 | 0.06284003 | 13.31684 | 0.002599173 | 5225 | 120.2698 | 33019.04 | 15395.52 | 14.27739 | 11.40929 | 13.39 | 11.56446 | 11.25412 | #N/A | #N/A | 8.5 | 26.89 | 3.51 | 4.05 | -0.02057143 | 0 | -0.5618056 | 0.3103448 | -0.72 | 0.4833333 | 0 | -0.0829875 | -0.08513166 | 11.56446 | 11.25412 | 45539C
2024-09-04 | D | 8.245714 | 38 | 27.36364 | 55.00667 | 4.05 | 3.487273 | 145.3636 | 8.458846 | 0.01014764 | 0.08583733 | 13.29314 | 0.002594485 | 5225 | 110.7392 | 49857.28 | 15421.03 | 14.87846 | 14.57532 | #N/A | 14.62992 | 14.52073 | #N/A | #N/A | #N/A | #N/A | #N/A | #N/A | -0.01914286 | 0 | -0.9613636 | 0.1091954 | -0.72 | 0.4363636 | 0 | 2.021792 | 1.542309 | 14.62992 | 14.52073 | 45539D
2024-09-05 | A | 8.441667 | 38.44444 | 27.13778 | 55.065 | 4.05 | 3.524444 | 146.2222 | 7.817681 | 0.01032369 | 0.08070733 | 13.30146 | 0.002596128 | 5225 | 114.1052 | 49227.6 | 11236.801 | 13.28698 | 15.54883 | 16.13 | 15.55314 | 15.54452 | 15.74 | 15.97 | 8.4 | 27.73 | 3.5 | 4.05 | -0.05833333 | 0 | -0.7731481 | 0.00862069 | -0.72 | 0.6222222 | 0 | 1.9430825 | 2.824638 | 15.55314 | 15.54452 | 45540A
2024-09-05 | B | 8.498571 | 37.6 | 27.159 | 54.36333 | 4.05 | 3.5 | 138.3 | 9.009294 | 0.004206427 | 0.03789694 | 13.31682 | 0.002599281 | 5225 | 120.27 | 19378.95 | 11638.71 | 13.31682 | 9.953714 | 14.98 | 10.56291 | 9.344519 | 11.37 | 10.14 | 8.35 | 26.5 | 3.46 | 4 | -0.06971429 | 0 | -0.7908333 | 1.218391 | -0.72 | 0.5 | 0 | -1.787999 | 0.4414119 | 10.56291 | 9.344519 | 45540B
2024-09-05 | C | 8.415 | 37.22222 | 26.99222 | 54.1 | 4.05 | 3.513333 | 139.1111 | 9.899888 | 0.004651336 | 0.04604771 | 13.31682 | 0.0025993 | 5225 | 120.27 | 21395.24 | 15919.275 | 13.31682 | 9.409007 | 11.36 | 10.24521 | 8.5728 | #N/A | #N/A | 8.5 | 25.43 | 3.47 | 4 | -0.053 | 0 | -0.6518519 | 1.672414 | -0.72 | 0.5666667 | 0 | -1.5359625 | -1.339777 | 10.24521 | 8.5728 | 45540C
2024-09-05 | D | 8.383333 | 37.125 | 26.9625 | 54.81333 | 4.05 | 3.48 | 141.875 | 9.375838 | 0.004136933 | 0.03878721 | 13.31682 | 0.002599629 | 5225 | 120.27 | 19374.83 | 16215.15 | 13.31682 | 9.491034 | #N/A | 9.712298 | 9.269769 | #N/A | #N/A | #N/A | #N/A | #N/A | #N/A | -0.04666667 | 0 | -0.6270833 | 0.4425287 | -0.72 | 0.4 | 0 | -1.788514 | -0.2916761 | 9.712298 | 9.269769 | 45540D
2024-09-06 | A | 8.4775 | 38.14286 | 25.89 | 56.24 | 3.94 | 3.445714 | 145.4286 | 9.511866 | 0.01054551 | 0.1003075 | 15.15273 | 1.273395 | 5225 | 102.3012 | 38256.16 | 11140.244 | 13.2708 | 12.5843 | 12.05 | 11.57568 | 13.59292 | 12.17 | 11.87 | 8.2 | 25.74 | 3.42 | 3.89 | -0.0655 | 0 | 0.2666667 | -2.017241 | -0.39 | 0.2285714 | 0 | 0.5716525 | -0.563732 | 11.57568 | 13.59292 | 45541A
2024-09-06 | B | 8.196 | 37.57143 | 26.07429 | 56.56 | 3.89 | 3.405714 | 142.7143 | 8.692559 | 0.004786013 | 0.0416027 | 17.9552 | 2.859334 | 5225 | 93.9615 | 17683.59 | 11112.37 | 14.61123 | 14.02719 | 14.94 | 12.74271 | 15.31167 | 16.7 | 16.28 | 8 | 26.98 | 3.25 | 3.7 | -0.0092 | 0 | 0.1130952 | -2.568966 | -0.24 | 0.02857143 | 0 | -1.999918 | 1.074882 | 12.74271 | 15.31167 | 45541B
2024-09-06 | C | 8.163333 | 37.77778 | 25.94667 | 56.56 | 3.89 | 3.411111 | 143.5556 | 8.949957 | 0.005642777 | 0.05050261 | 18.65731 | 2.618995 | 5225 | 94.67701 | 26815.52 | 15167.98 | 15.20361 | 16.00282 | 16.91 | 14.71834 | 17.2873 | #N/A | #N/A | 8.2 | 27.12 | 3.3 | 3.7 | -0.002666667 | 0 | 0.2194444 | -2.568966 | -0.24 | 0.05555556 | 0 | -0.8584275 | 0.5600866 | 14.71834 | 17.2873 | 45541C
2024-09-06 | D | 8.036 | 37.5 | 26.15 | 56.56 | 3.89 | 3.29 | 144.75 | 8.846804 | 0.005594231 | 0.04949107 | 21.37962 | 0.002588141 | 5225 | 81.28913 | 26511.2 | 14986.72 | 18.26126 | 18.1212 | #N/A | 16.83672 | 19.40568 | #N/A | #N/A | #N/A | #N/A | #N/A | #N/A | 0.0228 | 0 | 0.05 | -2.568966 | -0.24 | -0.55 | 0 | -0.8964675 | 0.7663912 | 16.83672 | 19.40568 | 45541D
2024-09-09 | B | 8.478333 | 38 | 28.91111 | 56.2 | 3.7 | 3.606667 | 135.1111 | 9.099328 | 0.0008660673 | 0.007880631 | 13.33412 | 6.792994 | 5225 | 120.4263 | 2613.28 | 8542.76 | 13.31136 | 5.852208 | 17.36 | 4.87807 | 6.826346 | 12.95 | 7 | 8.64 | 26.75 | 3.85 | 4.19 | -0.06566667 | 0 | -2.250926 | -1.948276 | 0.33 | 1.033333 | 0 | -3.8837075 | 0.2613438 | 4.87807 | 6.826346 | 45544B
2024-09-09 | C | 8.467143 | 38.09091 | 28.75455 | 56.2 | 3.98 | 3.598182 | 135 | 9.162494 | 0.001746343 | 0.01600086 | 13.32322 | 2.517398 | 5225 | 120.3279 | 7485.44 | 12263.479 | 13.31682 | 6.039372 | #N/A | 5.065234 | 7.01351 | #N/A | #N/A | #N/A | #N/A | #N/A | #N/A | -0.06342857 | 0 | -2.120455 | -1.948276 | -0.51 | 0.9909091 | 0 | -3.2746875 | 0.1350116 | 5.065234 | 7.01351 | 45544C
2024-09-09 | D | 8.53 | 38.63636 | 29.06364 | 56.60333 | 4.085 | 3.630909 | 136.8182 | 8.378539 | 0.004358931 | 0.03652147 | 13.31682 | 0.002657435 | 5225 | 120.27 | 17244 | 11535.26 | 13.31682 | 7.960453 | #N/A | 6.638614 | 9.282293 | #N/A | #N/A | #N/A | #N/A | #N/A | #N/A | -0.076 | 0 | -2.37803 | -2.643678 | -0.825 | 1.154545 | 0 | -2.0548675 | 1.702921 | 6.638614 | 9.282293 | 45544D
2024-09-12 | B | 8.535 | 38.83333 | 26.78333 | 56.59 | 4.23 | 3.7 | 139.6667 | 8.631376 | 0.002315771 | 0.01998829 | 13.33217 | 6.026325 | 5225 | 120.4087 | 7715.2 | 8304.221 | 13.31682 | 7.696354 | 10.71 | 6.386009 | 9.006698 | 7.75 | 7 | 8.36 | 27.63 | 3.49 | 3.99 | -0.077 | 0 | -0.4777778 | -2.62069 | -1.26 | 1.5 | 0 | -3.2459675 | 1.197248 | 6.386009 | 9.006698 | 45547B
2024-09-12 | C | 8.456667 | 38.33333 | 27.13333 | 56.58667 | 4.23 | 3.682857 | 139.1429 | 9.523748 | 0.001988059 | 0.01893377 | 13.3326 | 6.195818 | 5225 | 120.4126 | 8466.16 | 12700.803 | 13.31682 | 6.196643 | 7.4 | 4.889172 | 7.504115 | #N/A | #N/A | 8.32 | 26.43 | 3.41 | 3.99 | -0.06133333 | 0 | -0.7694444 | -2.614943 | -1.26 | 1.414286 | 0 | -3.1520975 | -0.5874965 | 4.889172 | 7.504115 | 45547C
2024-09-12 | D | 8.426667 | 37.55556 | 27.64444 | 56.825 | 4.23 | 3.56 | 135.2857 | 8.863346 | 0.001304321 | 0.01156065 | 13.32744 | 4.168436 | 5225 | 120.3659 | 5822.965 | 12866.54 | 13.31682 | 5.96293 | #N/A | 4.449999 | 7.475861 | #N/A | #N/A | #N/A | #N/A | #N/A | #N/A | -0.05533333 | 0 | -1.19537 | -3.025862 | -1.26 | 0.8 | 0 | -3.482497 | 0.7333079 | 4.449999 | 7.475861 | 45547D
2024-09-13 | A | 8.351429 | 38.5 | 26.734 | 57.07 | 3.99 | 3.426 | 138.7 | 8.722396 | 0.01356087 | 0.1182833 | 18.31121 | 0.002586894 | 5225 | 90.01652 | 62915.72 | 9958.702 | 15.09239 | 18.61426 | #N/A | 16.89013 | 20.3384 | 14.4 | 13.49 | #N/A | #N/A | #N/A | #N/A | -0.04028571 | 0 | -0.4366667 | -3.448276 | -0.54 | 0.13 | 0 | 3.6540975 | 1.015207 | 16.89013 | 20.3384 | 45548A
2024-09-13 | B | 8.125 | 37.44444 | 26.24889 | 56.64333 | 3.66 | 3.306667 | 141.2222 | 10.60732 | 0.01115479 | 0.1183224 | 21.04415 | 1.400401 | 5225 | 81.30559 | 58749.57 | 14040.63 | 18.36413 | 18.77753 | 13.64 | 17.42121 | 20.13385 | 13.68 | 12.3 | 7.7 | 26.54 | 3.28 | 3.6 | 0.005 | 0 | -0.03240741 | -2.712644 | 0.45 | -0.4666667 | 0 | 3.133329 | -2.754633 | 17.42121 | 20.13385 | 45548B
2024-09-13 | C | 8.041667 | 37.55556 | 26.79333 | 56.43 | 3.66 | 3.275556 | 142.2222 | 10.84157 | 0.004713168 | 0.05109813 | 20.58201 | 3.713457 | 5225 | 81.33428 | 22719.76 | 15654.906 | 18.12967 | 13.13626 | 14.34 | 11.96384 | 14.30867 | #N/A | #N/A | 8.08 | 25.8 | 3.33 | 3.6 | 0.02166667 | 0 | -0.4861111 | -2.344828 | 0.45 | -0.6222222 | 0 | -1.3703975 | -3.223136 | 11.96384 | 14.30867 | 45548C
2024-09-13 | D | 7.924286 | 37.88889 | 27.14444 | 56.66333 | 3.63 | 3.262222 | 142.6667 | 10.64084 | 0.003995376 | 0.04251416 | 23.31419 | 3.16212 | 5225 | 81.36806 | 20034.91 | 15987.31 | 20.03292 | 15.5289 | #N/A | 14.15534 | 16.90247 | #N/A | #N/A | #N/A | #N/A | #N/A | #N/A | 0.04514286 | 0 | -0.7787037 | -2.747126 | 0.54 | -0.6888889 | 0 | -1.706004 | -2.821682 | 14.15534 | 16.90247 | 45548D
2024-09-14 | A | 7.945714 | 38.38462 | 25.95385 | 57.13 | 3.6 | 3.316923 | 148.5385 | 9.794004 | 0.008033509 | 0.07868022 | 27.07121 | 4.630771 | 5225 | 81.44903 | 34334.16 | 10830.042 | 20.77514 | 23.07143 | 22.96 | 21.29557 | 24.84729 | 23.31 | 22.73 | 7.7 | 26.77 | 3.23 | 3.51 | 0.04085714 | 0 | 0.2134615 | -3.551724 | 0.63 | -0.4153846 | 0 | 0.0814025 | -1.128008 | 21.29557 | 24.84729 | 45549A
2024-09-14 | B | 7.87 | 38 | 26.53375 | 55.67667 | 3.51 | 3.2625 | 145.875 | 9.050918 | 0.004114338 | 0.03723854 | 22.74104 | 0.002586504 | 5225 | 81.31023 | 17866.19 | 11757.39 | 22.27524 | 19.0675 | 23.18 | 18.54451 | 19.59049 | 22.16 | 21.21 | 8.1 | 26.9 | 3.38 | 3.82 | 0.056 | 0 | -0.2697917 | -1.045977 | 0.9 | -0.6875 | 0 | -1.977094 | 0.3581637 | 18.54451 | 19.59049 | 45549B
2024-09-14 | C | 7.7875 | 37.71429 | 26.7 | 54.95 | 3.51 | 3.234286 | 142.1429 | 9.060331 | 0.003905235 | 0.03538272 | 20.65113 | 0.002583839 | 5225 | 81.27785 | 19671.52 | 15157.737 | 23.50278 | 17.97281 | 22.04 | 18.07625 | 17.86936 | #N/A | #N/A | 8.3 | 27.23 | 3.44 | 3.82 | 0.0725 | 0 | -0.4083333 | 0.2068966 | 0.9 | -0.8285714 | 0 | -1.7514275 | 0.3393389 | 18.07625 | 17.86936 | 45549C
2024-09-14 | D | 7.975 | 37.88889 | 27.01111 | 54.95 | 3.51 | 3.297778 | 144 | 8.655461 | 0.006008234 | 0.05200404 | 18.63663 | 0.002582846 | 5225 | 81.24663 | 30882.01 | 15450.93 | 21.03447 | 18.2267 | #N/A | 18.33015 | 18.12325 | #N/A | #N/A | #N/A | #N/A | #N/A | #N/A | 0.035 | 0 | -0.6675926 | 0.2068966 | 0.9 | -0.5111111 | 0 | -0.3501158 | 1.149078 | 18.33015 | 18.12325 | 45549D
2024-09-16 | B | 8.255 | 37.5 | 27.38333 | 55.87 | 3.82 | 3.62 | 139 | 9.98116 | 0.00287863 | 0.02873207 | 13.33049 | 5.366252 | 5225 | 120.3935 | 10071.6 | 7467.619 | 13.31977 | 6.19177 | 12.2 | 5.502115 | 6.881425 | 7.98 | 7.35 | 8.5 | 27.78 | 3.74 | 4.28 | -0.021 | 0 | -0.9777778 | -1.37931 | -0.03 | 1.1 | 0 | -2.9514175 | -1.502321 | 5.502115 | 6.881425 | 45551B
2024-09-16 | C | 8.284 | 37.55556 | 27.34444 | 55.87 | 4 | 3.64 | 140.4444 | 10.2824 | 0.005074083 | 0.05217375 | 13.3221 | 2.074858 | 5225 | 120.3177 | 24453.68 | 10677.677 | 13.31682 | 7.366523 | 7.61 | 6.676867 | 8.056178 | #N/A | #N/A | 8.2 | 25.9 | 3.46 | 4.14 | -0.0268 | 0 | -0.9453704 | -1.37931 | -0.57 | 1.2 | 0 | -1.1536575 | -2.104801 | 6.676867 | 8.056178 | 45551C
2024-09-16 | D | 8.385714 | 38.1 | 27.71111 | 56.38333 | 4 | 3.657778 | 144.2222 | 9.688676 | 0.005732893 | 0.05554414 | 13.32379 | 2.734007 | 5225 | 120.3329 | 28232.0864 | 10607 | 13.31682 | 8.339592 | #N/A | 7.207409 | 9.471776 | #N/A | #N/A | #N/A | #N/A | #N/A | #N/A | -0.04714286 | 0 | -1.250926 | -2.264368 | -0.57 | 1.288889 | 0 | -0.6813567 | -0.9173523 | 7.207409 | 9.471776 | 45551D
2024-09-17 | A | 8.363333 | 38.8 | 26.58 | 57.405 | 4.28 | 3.553333 | 149.6667 | 7.503247 | 0.003954931 | 0.02967482 | 19.21569 | 3.016974 | 5225 | 120.4747 | 18281.56 | 7238.548 | 13.31682 | 15.64157 | 14.21 | 13.62864 | 17.6545 | 14.55 | 13.39 | 8.02 | 27.38 | 3.23 | 4.14 | -0.04266667 | 0 | -0.3083333 | -4.025862 | -1.41 | 0.7666667 | 0 | -1.9251725 | 3.453506 | 13.62864 | 17.6545 | 45552A
2024-09-17 | B | 8.065714 | 37.4 | 26.514 | 56.775 | 4.28 | 3.272 | 141.4 | 7.939095 | 0.002282188 | 0.01811851 | 20.80822 | 0.002604228 | 5225 | 103.7369 | 10669.72 | 10346.12556 | 17.90657 | 15.05034 | 16.16 | 13.58051 | 16.52017 | 18.72 | 18 | 7.75 | 25.94 | 3.19 | 3.81 | 0.01685714 | 0 | -0.2533333 | -2.939655 | -1.41 | -0.64 | 0 | -2.8766525 | 2.581809 | 13.58051 | 16.52017 | 45552B
2024-09-17 | C | 7.943333 | 37.3 | 26.953 | 56.15 | 3.91 | 3.23 | 141.1 | 8.415456 | 0.00404979 | 0.03408083 | 21.01088 | 0.002583977 | 5225 | 81.28342 | 19907.36 | 15536.86 | 20.13771 | 17.20126 | 20.32 | 16.27023 | 18.1323 | #N/A | #N/A | 7.8 | 26.5 | 3.2 | 3.81 | 0.04133333 | 0 | -0.6191667 | -1.862069 | -0.3 | -0.85 | 0 | -1.7219475 | 1.629089 | 16.27023 | 18.1323 | 45552C
2024-09-17 | D | 7.854286 | 37.8 | 26.82 | 56.08 | 3.91 | 3.196 | 144.8 | 7.789372 | 0.005515457 | 0.04296195 | 24.44336 | 0.002585651 | 5225 | 81.3366 | 27877.44 | 16004.9 | 22.90082 | 22.95966 | #N/A | 22.08897 | 23.83035 | #N/A | #N/A | #N/A | #N/A | #N/A | #N/A | 0.05914286 | 0 | -0.5083333 | -1.741379 | -0.3 | -1.02 | 0 | -0.7256875 | 2.881255 | 22.08897 | 23.83035 | 45552D
2024-09-18 | A | 7.804 | 39.14286 | 25.49429 | 56.01 | 3.61 | 3.217143 | 152.2857 | 8.526499 | 0.01274689 | 0.1086863 | 27.04768 | 0.002587006 | 5225 | 81.37696 | 50514.4568 | 10726.474 | 26.70022 | 28.44043 | 26.84 | 27.63009 | 29.25078 | 25.85 | 25 | 8.07 | 27.33 | 3.48 | 3.81 | 0.0692 | 0 | 0.5964286 | -1.62069 | 0.6 | -0.9142857 | 0 | 2.1039396 | 1.407003 | 27.63009 | 29.25078 | 45553A
2024-09-18 | B | 7.95 | 37.66667 | 27.31167 | 54.87 | 3.61 | 3.403333 | 149.3333 | 11.72224 | 0.0100972 | 0.1183618 | 16.67283 | 0.002582128 | 5225 | 81.86861 | 33653.12 | 8833.969 | 17.9921 | 9.699899 | 22.15 | 9.872312 | 9.527485 | 7.56 | 7.48 | 8 | 28.05 | 3.57 | 3.95 | 0.04 | 0 | -0.9180556 | 0.3448276 | 0.6 | 0.01666667 | 0 | -0.0037275 | -4.984479 | 9.872312 | 9.527485 | 45553B
2024-09-18 | C | 7.96 | 37.625 | 27.23375 | 54.87 | 3.61 | 3.43 | 147.875 | 11.08586 | 0.004570614 | 0.05066917 | 14.84156 | 0.002583628 | 5225 | 86.7332 | 20130.76 | 13213.558 | 16.36219 | 8.194806 | 7.5 | 8.36722 | 8.022392 | #N/A | #N/A | 8.6 | 27.38 | 3.65 | 3.78 | 0.038 | 0 | -0.853125 | 0.3448276 | 0.6 | 0.15 | 0 | -1.6940225 | -3.711711 | 8.36722 | 8.022392 | 45553C
2024-09-18 | D | 8.2825 | 37.7 | 27.77 | 55.31667 | 3.61 | 3.518 | 149.2 | 10.90786 | 0.003438923 | 0.03751128 | 13.29719 | 3.834295 | 5225 | 108.5553 | 16253.72 | 14514.75 | 13.28569 | 6.228026 | #N/A | 6.015382 | 6.440669 | #N/A | #N/A | #N/A | #N/A | #N/A | #N/A | -0.0265 | 0 | -1.3 | -0.4252874 | 0.6 | 0.59 | 0 | -2.178652 | -3.355711 | 6.015382 | 6.440669 | 45553D
2024-09-19 | A | 8.5575 | 38.91667 | 27.81917 | 56.21 | 3.95 | 3.626667 | 151.0833 | 9.834601 | 0.009261365 | 0.09108183 | 13.31864 | 0.5186543 | 5225 | 120.2819 | 44188.44 | 10197.051 | 13.31682 | 10.00536 | 12.1 | 9.022603 | 10.98812 | 12.1 | 11.03 | 8.49 | 27.27 | 3.52 | 3.91 | -0.0815 | 0 | -1.340972 | -1.965517 | -0.42 | 1.133333 | 0 | 1.3131875 | -1.209202 | 9.022603 | 10.98812 | 45554A
2024-09-19 | B | 8.508571 | 37.9 | 27.301 | 53.89 | 3.91 | 3.56 | 147.6 | 9.469973 | 0.005929402 | 0.05615128 | 13.31682 | 0.002599241 | 5225 | 120.27 | 27904.52 | 10126.36 | 13.31682 | 10.91672 | 13.63 | 11.93396 | 9.89948 | 13.63 | 14.43 | 8.27 | 26.65 | 3.52 | 3.75 | -0.07171429 | 0 | -0.9091667 | 2.034483 | -0.3 | 0.8 | 0 | -0.7223022 | -0.4799466 | 11.93396 | 9.89948 | 45554B
2024-09-19 | C | 8.485 | 37.5 | 27.272 | 53.89 | 3.91 | 3.524 | 147.1 | 9.027149 | 0.008218929 | 0.07419349 | 13.31682 | 0.002599147 | 5225 | 120.27 | 41035.16 | 14787.437 | 13.29708 | 13.87522 | #N/A | 14.89246 | 12.85797 | #N/A | #N/A | #N/A | #N/A | #N/A | #N/A | -0.067 | 0 | -0.885 | 2.034483 | -0.3 | 0.62 | 0 | 0.9190275 | 0.4057018 | 14.89246 | 12.85797 | 45554C
2024-09-19 | D | 8.433333 | 37.66667 | 27.46667 | 54.53 | 3.91 | 3.506667 | 147.2222 | 8.813109 | 0.01041903 | 0.09182407 | 13.29923 | 0.002595692 | 5225 | 113.2127 | 49336.12 | 13574.06 | 13.27227 | 14.38138 | #N/A | 14.8469 | 13.91586 | #N/A | #N/A | #N/A | #N/A | #N/A | #N/A | -0.05666667 | 0 | -1.047222 | 0.9310345 | -0.3 | 0.5333333 | 0 | 1.9566475 | 0.8337813 | 14.8469 | 13.91586 | 45554D
2024-09-20 | A | 8.2725 | 39.25 | 26.64875 | 55.81 | 3.75 | 3.5175 | 145.875 | 9.074216 | 0.00375207 | 0.03404709 | 14.81897 | 2.367175 | 5225 | 98.4878 | 13493.44 | 8390.295 | 13.24955 | 10.39508 | 8.1 | 9.757153 | 11.03302 | 8.1 | 8.99 | 8.88 | 28.4 | 3.69 | 4.02 | -0.0245 | 0 | -0.365625 | -1.275862 | 0.18 | 0.5875 | 0 | -2.5236875 | 0.311569 | 9.757153 | 11.03302 | 45555A
2024-09-20 | B | 8.867143 | 37.11111 | 28.13556 | 54.89 | 4.02 | 3.684444 | 144.7778 | 10.18883 | 0 | 0 | 13.33397 | 6.73172 | 5225 | 120.4249 | 0 | 6677.242 | 13.33526 | 4.239934 | 5.15 | 4.395107 | 4.084762 | 5.15 | 5 | 8.3 | 27.6 | 3.66 | 4.03 | -0.1434286 | 0 | -1.60463 | 0.3103448 | -0.63 | 1.422222 | 0 | -4.2103675 | -1.917656 | 4.395107 | 4.084762 | 45555B
2024-09-20 | C | 8.88375 | 37.08333 | 28.26833 | 54.89 | 4.02 | 3.685 | 145.3333 | 10.86972 | 0.005763953 | 0.06265256 | 13.32358 | 2.654929 | 5225 | 120.3311 | 21693.2 | 10991.581 | 13.32493 | 6.007505 | #N/A | 6.162677 | 5.852332 | #N/A | #N/A | #N/A | #N/A | #N/A | #N/A | -0.14675 | 0 | -1.715278 | 0.3103448 | -0.63 | 1.425 | 0 | -1.4987175 | -3.279445 | 6.162677 | 5.852332 | 45555C
2024-09-20 | D | 8.7675 | 36.625 | 27.925 | 54.89 | 4.02 | 3.6975 | 143.25 | 11.50744 | 0.005362473 | 0.06170836 | 13.32742 | 4.162907 | 5225 | 120.3658 | 26400.91 | 14328 | 13.32855 | 6.113284 | #N/A | 6.268456 | 5.958111 | #N/A | #N/A | #N/A | #N/A | #N/A | #N/A | -0.1235 | 0 | -1.429167 | 0.3103448 | -0.63 | 1.4875 | 0 | -0.9102535 | -4.554886 | 6.268456 | 5.958111 | 45555D
[29 empty] | 1.63 | 0 | 21.84167 | 94.94828 | 11.43 | -17 | 0 | -4.2103675 | 18.46 | 124.0996 | 29.1513
[29 empty] | 1.63 | 0 | 21.84167 | 94.94828 | 11.43 | -17 | 0 | -4.2103675 | 18.46 | 124.0996 | 29.1513
[29 empty] | 1.63 | 0 | 21.84167 | 94.94828 | 11.43 | -17 | 0 | -4.2103675 | 18.46 | 124.0996 | 29.1513

## Sheet4
0.4
Date | Shfit | Prediction | Shift Properties

## Sheet3
45555B | 5 | 5.15
45555A | 8.99 | 8.1
45554B | 14.43 | 13.63
45554A | 11.03 | 12.1
45553B | 7.48 | 7.56
45553A | 25 | 25.85
45552B | 18 | 18.72
45552A | 13.39 | 14.55
45551B | 7.35 | 7.98
45551A | 16.24 | 15.88
45549B | 21.21 | 22.16
45549A | 22.73 | 23.31
45548B | 12.3 | 13.68
45548A | 13.49 | 14.4
45547B | 7 | 7.75
45547A | 13.68 | 12.68
45544B | 7 | 12.95
45544A | 19.74 | 20.05
45541B | 16.28 | 16.7
45541A | 11.87 | 12.17
45540B | 10.14 | 11.37
45540A | 15.97 | 15.74
45539B | 14.06 | 14.5
45539A | 20.32 | 19.99
45538B | 15.82 | 16.79
45538A | 21.51 | 20.84
45533B | 14.65 | 14.69
45533A | 9.46 | 10.19
45532B | 14.04 | 14.23
45532A | 20.4 | 20.02
45531B | 10.42 | 13.37
45531A | 15.34 | 16.5
45530B | 8.6 | 9.38
45530A | 18.99 | 17.43
45526B | 17.32 | 17.5
45526A | 17.88 | 20.72
45525B | 14.13 | 16.17
45525A | 22.68 | 23.05
45524B | 13.94 | 13.91
45524A | 13.72 | 13.73
45523B | 10.5 | 10.97
45523A | 14.66 | 15.1
45520B | 15.72 | 16.93
45520A | 22.77 | 20.83
45519B | 16.97 | 15.81
45519A | 14.26 | 15.33
RMSE | 1.36
Std.Dev | 4.82 | 4.57

## Sheet2
Customer: | Cadillac Casting, Inc. |  | Foundry Line: |  | Foundry Line Group: | Group 1 | From: | 2024-08-15 | To: | 2024-09-18 | Acceptable Dev(%): | 10 | Bentonite Dev(%): | 6 | FSS Dev(%): | 10 | LCA Dev(%): | 8 | Water Dev(%): | 25
Date | Shift |  | Bentonite |  |  | FSS |  |  | Water |  |  | Active Clay |  |  |  | Compactability |  |  |  | GCS |  |  |  | GFN/AFS |  |  |  | LOI |  |  |  | Moisture |  |  |  | Permeability
|  |  | Predicted | Actual | Dev. Actual(%) | Predicted | Actual | Dev. Actual(%) | Predicted | Actual | Dev. Actual(%) | Predicted | Actual | Dev. Actual(%) | Dev. Optimum(%) | Predicted | Actual | Dev. Actual(%) | Dev. Optimum(%) | Predicted | Actual | Dev. Actual(%) | Dev. Optimum(%) | Predicted | Actual | Dev. Actual(%) | Dev. Optimum(%) | Predicted | Actual | Dev. Actual(%) | Dev. Optimum(%) | Predicted | Actual | Dev. Actual(%) | Dev. Optimum(%) | Predicted | Actual | Dev. Actual(%) | Dev. Optimum(%)
Optimal | [12 empty] | 8.15 |  |  |  | 38.78 |  |  |  | 26.21 |  |  |  | 55.07 |  |  |  | 3.81 |  |  |  | 3.4 |  |  |  | 152.23
Model(Low) |  |  |  | 3 | 4 | 5 | 6 | 7 | 8 | 9 | 10 | 11 | 12 | 13 | 14 | 15 | 16 | 17 | 18 | 19 | 20 | 21 | 22 | 23 | 24 | 25 | 26 | 27 | 28 | 29 | 30 | 31 | 32 | 33 | 34 | 35 | 36 | 37 | 38
Model(High) | [12 empty] | 9.17 |  |  |  | 41 |  |  |  | 28.52 |  |  |  | 57.56 |  |  |  | 4.95 |  |  |  | 3.5 |  |  |  | 159.6
2024-08-15 | A | 45519A | 11.34 | 15.56 | 37.21 | 0.0 | 0 |  | 93.31 | 67.81 | 27.32 | 8.29 | 8 | 3.49 | 1.84 | 38.59 | 37.67 | 2.38 | 2.86 | 26.61 | 27.77 | 4.35 | 5.95 | 55.52 | 55.72 | 0.36 | 1.18 | 3.73 | 3.63 | 2.68 | 4.72 | 3.4 | 3.23 | 4.99 | 4.99 | 145.53 | 140.33 | 3.57 | 7.81
2024-08-15 | B | 45519B | 11.36 | 15.31 | 34.77 | 0.0 | 0 |  | 102.89 | 82.91 | 19.41 | 8.0 | 7.89 | 1.37 | 3.19 | 38.39 | 39.25 | 2.24 | 1.21 | 26.88 | 26.62 | 0.96 | 1.56 | 55.84 | 55.74 | 0.17 | 1.21 | 3.61 | 3.58 | 0.83 | 6.03 | 3.31 | 3.24 | 2.11 | 4.7 | 146.3 | 146.25 | 0.03 | 3.92
2024-08-15 | C | 45519C | 14.35 | 15.86 | 10.52 | 0.0 | 0 |  | 70.32 | 98.33 | 39.83 | 7.9 | 8.2 | 3.79 | 0.61 | 38.43 | 39 | 1.48 | 0.56 | 26.68 | 25.44 | 4.64 | 2.93 | 55.75 | 55.74 | 0.01 | 1.21 | 3.64 | 3.58 | 1.64 | 6.03 | 3.33 | 3.37 | 1.2 | 0.88 | 149.66 | 149 | 0.44 | 2.12
2024-08-16 | A | 45520A | 13.95 | 20.08 | 43.94 | 0.0 | 0 |  | 69.45 | 74.79 | 7.68 | 8.04 | 8.08 | 0.49 | 0.85 | 38.69 | 37.67 | 2.63 | 2.86 | 26.41 | 25.77 | 2.42 | 1.67 | 55.69 | 55 | 1.23 | 0.12 | 3.73 | 3.58 | 4.02 | 6.03 | 3.39 | 3.34 | 1.47 | 1.76 | 148.76 | 144.33 | 2.97 | 5.18
2024-08-16 | B | 45520B | 15.69 | 18.81 | 19.88 | 0.0 | 0 |  | 79.03 | 75.8 | 4.08 | 8.06 | 8.1 | 0.49 | 0.61 | 38.87 | 37.67 | 3.08 | 2.86 | 26.53 | 27.27 | 2.78 | 4.04 | 55.12 | 55 | 0.21 | 0.12 | 3.72 | 3.7 | 0.53 | 2.88 | 3.39 | 3.34 | 1.47 | 1.76 | 150.78 | 142 | 5.82 | 6.72
2024-08-16 | C | 45520C | 11.36 | 16.03 | 41.1 | 0.0 | 0 |  | 104.27 | 84.93 | 18.54 | 8.06 | 8.45 | 4.83 | 3.68 | 38.71 | 39.2 | 1.26 | 1.08 | 26.65 | 26.6 | 0.18 | 1.48 | 55.23 | 55 | 0.41 | 0.12 | 3.7 | 3.7 | 0 | 2.88 | 3.35 | 3.44 | 2.68 | 1.17 | 148.92 | 150.6 | 1.12 | 1.07
2024-08-19 | A | 45523A | 11.35 | 15.37 | 35.41 | 0.0 | 0 |  | 97.42 | 67.96 | 30.24 | 8.2 | 8.43 | 2.8 | 3.43 | 38.77 | 37.17 | 4.12 | 4.15 | 26.37 | 28.38 | 7.62 | 8.27 | 55.12 | 55.77 | 1.17 | 1.27 | 3.77 | 3.96 | 5.03 | 3.93 | 3.4 | 3.51 | 3.23 | 3.23 | 150.0 | 142.17 | 5.22 | 6.6
2024-08-19 | B | 45523B | 11.38 | 13.68 | 20.21 | 0.0 | 0 |  | 111.09 | 77.75 | 30.01 | 8.45 | 8.5 | 0.59 | 4.29 | 38.6 | 39 | 1.03 | 0.56 | 26.41 | 27 | 2.23 | 3.01 | 55.84 | 54.98 | 1.54 | 0.16 | 4.01 | 4.04 | 0.74 | 6.03 | 3.45 | 3.65 | 5.79 | 7.35 | 145.93 | 147 | 0.73 | 3.43
2024-08-19 | C | 45523C | 11.4 | 11.08 | 2.8 | 10.09 | 0 | 100 | 111.31 ↑ | 75.96 | 31.75 | 8.54 ↑ | 8.57 | 0.35 | 5.15 | 38.38 | 38.71 | 0.85 | 0.18 | 26.57 | 26.92 | 1.31 | 2.7 | 55.19 | 54.98 | 0.38 | 0.16 | 4.04 | 4.04 | 0 | 6.03 | 3.45 | 3.44 | 0.28 | 1.17 | 146.69 | 149.29 | 1.77 | 1.93
2024-08-20 | A | 45524A | 11.37 | 12.64 | 11.16 | 0.0 | 0 |  | 104.86 | 93.97 | 10.38 | 8.27 | 8.15 | 1.45 | 0 | 38.5 | 38.25 | 0.64 | 1.36 | 26.14 | 26.4 | 0.99 | 0.72 | 55.17 | 54.44 | 1.32 | 1.14 | 4.02 | 4.06 | 0.99 | 6.56 | 3.42 | 3.34 | 2.33 | 1.76 | 147.84 | 140 | 5.3 | 8.03
2024-08-20 | B | 45524B | 11.35 | 14.23 | 25.37 | 2.16 | 0 | 100 | 95.34 | 73.46 | 22.94 | 8.16 | 8.07 | 1.1 | 0.98 | 38.7 | 38.5 | 0.51 | 0.72 | 26.35 | 26.9 | 2.08 | 2.63 | 54.85 | 56.44 | 2.89 | 2.48 | 4.04 | 4.06 | 0.49 | 6.56 | 3.43 | 3.28 | 4.37 | 3.52 | 147.09 | 154 | 4.69 | 1.16
2024-08-20 | C | 45524C | 19.4 | 13.98 | 27.93 | 0.0 | 0 |  | 95.13 | 91.96 | 3.33 | 7.97 | 8.11 | 1.75 | 0.49 | 38.38 | 37.71 | 1.74 | 2.75 | 26.41 | 26.22 | 0.71 | 0.03 | 56.28 ↑ | 56.43 | 0.26 | 2.46 | 3.91 | 3.65 | 6.64 | 4.19 | 3.3 ↓ | 3.25 | 1.51 | 4.41 | 149.4 | 147.57 | 1.22 | 3.06
2024-08-21 | A | 45525A | 14.9 | 21.47 | 44.09 | 0.0 | 0 |  | 69.21 | 114.27 | 65.1 | 7.95 | 7.9 | 0.62 | 3.06 | 38.36 | 37.67 | 1.79 | 2.86 | 26.6 | 25.9 | 2.63 | 1.18 | 56.26 | 55.79 | 0.83 | 1.3 | 3.73 | 3.65 | 2.14 | 4.19 | 3.34 | 3.32 | 0.59 | 2.35 | 148.89 | 142.33 | 4.4 | 6.5
2024-08-21 | B | 45525B | 20.48 | 20.35 | 0.63 | 0.0 | 0 |  | 87.21 | 63.12 | 27.62 | 8.15 | 7.96 | 2.33 | 2.33 | 39.0 | 38 | 2.56 | 2.01 | 26.56 | 26.9 | 1.28 | 2.63 | 55.73 | 55.09 | 1.14 | 0.03 | 3.73 | 3.65 | 2.14 | 4.19 | 3.38 | 3.41 | 0.88 | 0.29 | 150.03 | 139 | 7.35 | 8.69
2024-08-21 | C | 45525C | 11.31 | 16.21 | 43.32 | 0.0 | 0 |  | 79.97 | 73.64 | 7.91 | 8.09 | 8.3 | 2.59 | 1.84 | 38.8 | 38.5 | 0.77 | 0.72 | 26.67 | 26.5 | 0.63 | 1.1 | 55.3 | 55.08 | 0.39 | 0.01 | 3.77 | 3.65 | 3.18 | 4.19 | 3.4 | 3.43 | 0.88 | 0.88 | 147.57 | 147.5 | 0.04 | 3.1
2024-08-22 | A | 45526A | 11.34 | 21.21 | 87.03 | 0.0 | 0 |  | 91.87 | 79.74 | 13.2 | 8.19 | 7.85 | 4.15 | 3.68 | 38.75 | 39.33 | 1.49 | 1.41 | 26.46 | 25 | 5.51 | 4.61 | 55.22 | 55.08 | 0.25 | 0.01 | 3.76 | 3.65 | 2.92 | 4.19 | 3.41 | 3.37 | 1.17 | 0.88 | 149.01 | 147.33 | 1.12 | 3.21
2024-08-22 | B | 45526B | 14.88 | 19.45 | 30.71 | 0.0 | 0 |  | 69.13 | 67.91 | 1.76 | 8.04 ↓ | 7.98 | 0.74 | 2.08 | 38.9 | 36 | 7.45 | 7.16 | 26.45 | 27.9 | 5.48 | 6.44 | 55.23 | 55.88 | 1.17 | 1.47 | 3.8 | 3.84 | 1.05 | 0.78 | 3.41 | 3.42 | 0.29 | 0.58 | 149.36 | 142 | 4.92 | 6.72
2024-08-22 | C | 45526C | 11.33 | 16.95 | 49.6 | 0.0 | 0 |  | 88.68 | 86.76 | 2.16 | 8.17 | 8.55 | 4.65 | 4.9 | 38.77 | 38.67 | 0.25 | 0.28 | 26.53 | 25.61 | 3.46 | 2.28 | 55.58 | 55.24 | 0.61 | 0.3 | 3.93 | 3.84 | 2.29 | 0.78 | 3.41 | 3.59 | 5.27 | 5.58 | 146.42 | 147.33 | 0.62 | 3.21
2024-08-26 | A | 45530A | 11.34 | 16.44 | 44.97 | 10.5 | 17.75 | 69.04 | 84.69 | 73.59 | 13.1 | 8.41 | 8.41 | 0 | 3.19 | 38.65 | 38.4 | 0.64 | 0.97 | 26.17 | 26.08 | 0.34 | 0.49 | 55.34 | 56.12 | 1.4 | 1.9 | 3.99 | 3.75 | 6.01 | 1.57 | 3.49 | 3.55 | 1.71 | 4.41 | 146.43 | 134 | 8.48 | 11.97
2024-08-26 | B | 45530B | 11.35 | 11.12 | 2.02 | 9.42 | 9.81 | 4.14 | 89.14 | 80.28 | 9.93 | 8.53 | 8.86 | 3.86 | 8.71 | 38.91 | 41 | 5.37 | 5.72 | 26.51 | 27.15 | 2.41 | 3.58 | 56.19 | 56.47 | 0.49 | 2.54 | 3.93 | 4.29 | 9.16 | 12.59 | 3.52 ↑ | 3.68 | 4.54 | 8.23 | 142.73 | 145.5 | 1.94 | 4.42
2024-08-26 | C | 45530C | 11.42 | 9.32 | 18.38 | 18.02 | 11.4 | 36.73 | 111.48 | 87.47 | 21.53 | 8.76 ↑ | 8.5 | 2.96 | 4.29 | 38.34 | 38.33 | 0.02 | 1.16 | 26.31 | 25.75 | 2.12 | 1.75 | 56.42 | 56.46 | 0.07 | 2.52 | 4.27 | 4.29 | 0.46 | 12.59 | 3.51 | 3.58 | 1.99 | 5.29 | 142.81 | 144.83 | 1.41 | 4.86
2024-08-27 | A | 45531A | 11.37 | 15.69 | 37.99 | 17.94 | 17.27 | 3.73 | 88.3 | 107.54 | 21.78 | 8.36 | 8.4 | 0.47 | 3.06 | 38.46 | 36 | 6.39 | 7.16 | 26.08 | 25.46 | 2.37 | 2.86 | 56.42 | 57.09 | 1.18 | 3.66 | 4.26 | 4.29 | 0.7 | 12.59 | 3.47 | 3.2 | 7.78 | 5.88 | 144.44 | 121 | 16.22 | 20.51
2024-08-27 | B | 45531B | 11.32 | 14.72 | 30.03 | 7.33 | 17.65 | 140.79 | 75.14 | 75.78 | 0.85 | 8.19 | 8.45 | 3.17 | 3.68 | 38.59 | 37.8 | 2.04 | 2.52 | 26.47 | 27.46 | 3.74 | 4.76 | 57.06 | 57.78 | 1.26 | 4.92 | 4.26 | 4.29 | 0.7 | 12.59 | 3.45 | 3.38 | 2.02 | 0.58 | 142.23 | 144 | 1.24 | 5.4
2024-08-27 | C | 45531C | 12.15 | 13.62 | 12.09 | 0.0 | 12.74 |  | 97.34 | 98.94 | 1.64 | 8.15 | 8.32 | 2.08 | 2.08 | 38.56 | 38.43 | 0.33 | 0.9 | 26.32 | 26.34 | 0.07 | 0.49 | 57.47 | 57.78 | 0.53 | 4.92 | 4.16 | 4.29 | 3.12 | 12.59 | 3.37 | 3.41 | 1.18 | 0.29 | 146.27 | 144.71 | 1.06 | 4.93
2024-08-28 | A | 45532A | 11.88 | 19.82 | 66.83 | 0.0 | 17.04 |  | 77.12 | 86.19 | 11.76 | 8.14 | 8.33 | 2.33 | 2.2 | 38.45 | 38 | 1.17 | 2.01 | 26.25 | 25.6 | 2.47 | 2.32 | 57.48 | 56.04 | 2.5 | 1.76 | 4.24 | 4.02 | 5.18 | 5.51 | 3.41 | 3.41 | 0 | 0.29 | 145.56 | 139.33 | 4.28 | 8.47
2024-08-28 | B | 45532B | 11.31 | 20.47 | 80.99 | 0.0 | 16.44 |  | 79.4 | 92.98 | 17.1 | 8.17 | 8.36 | 2.32 | 2.57 | 38.71 | 39 | 0.74 | 0.56 | 26.57 | 26.6 | 0.11 | 1.48 | 56.13 | 56.03 | 0.17 | 1.74 | 4.07 | 4.02 | 1.22 | 5.51 | 3.43 | 3.52 | 2.62 | 3.52 | 144.06 | 145 | 0.65 | 4.74
2024-08-28 | C | 45532C | 11.41 | 14.23 | 24.71 | 16.18 | 17.19 | 6.24 | 111.44 | 63.25 | 43.24 | 8.29 | 9 | 8.56 | 10.42 | 38.64 | 39 | 0.93 | 0.56 | 26.34 | 25.85 | 1.86 | 1.37 | 56.36 | 56.84 | 0.85 | 3.21 | 3.95 | 4.02 | 1.77 | 5.51 | 3.4 | 3.78 | 11.17 | 11.17 | 149.4 | 152 | 1.74 | 0.15
2024-08-29 | A | 45533A | 11.41 | 10.57 | 7.36 | 18.0 | 16.9 | 6.11 | 107.26 | 73.11 | 31.83 | 8.84 | 8.65 | 2.14 | 6.13 | 38.81 | 38 | 2.08 | 2.01 | 25.83 | 25.4 | 1.66 | 3.09 | 56.6 | 53.2 | 6 | 3.39 | 4.18 | 4.02 | 3.82 | 5.51 | 3.57 | 3.36 | 5.88 | 1.17 | 144.32 | 148 | 2.54 | 2.77
2024-08-29 | B | 45533B | 11.39 | 11.84 | 3.95 | 6.68 | 17.89 | 167.81 | 111.23 | 104.85 | 5.73 | 8.5 | 8.28 | 2.58 | 1.59 | 38.56 | 36 | 6.63 | 7.16 | 26.47 | 26.87 | 1.51 | 2.51 | 53.85 | 54.98 | 2.09 | 0.16 | 4.03 | 4.02 | 0.24 | 5.51 | 3.49 | 3.23 | 7.44 | 4.99 | 145.01 | 142.67 | 1.61 | 6.27
2024-08-29 | C | 45533C | 11.35 | 14.83 | 30.66 | 0.0 | 9.58 |  | 98.98 | 98.92 | 0.06 | 7.96 | 8.1 | 1.75 | 0.61 | 38.38 | 37.71 | 1.74 | 2.75 | 26.54 | 26.17 | 1.39 | 0.15 | 55.27 | 56.77 | 2.71 | 3.08 | 3.93 | 4.02 | 2.29 | 5.51 | 3.34 | 3.29 | 1.49 | 3.23 | 147.16 | 142.71 | 3.02 | 6.25
2024-09-03 | A | 45538A | 13.52 | 21.41 | 58.35 | 0.0 | 16.33 |  | 71.06 | 69.78 | 1.8 | 7.89 ↓ | 8.09 | 2.53 | 0.73 | 38.4 | 38.67 | 0.7 | 0.28 | 26.65 | 26.23 | 1.57 | 0.07 | 56.66 | 55.8 | 1.51 | 1.32 | 3.97 | 4.02 | 1.25 | 5.51 | 3.33 | 3.41 | 2.4 | 0.29 | 146.36 | 143.5 | 1.95 | 5.73
2024-09-03 | B | 45538B | 11.37 | 18.22 | 60.24 | 17.91 | 17.91 | 0 | 87.42 | 73.24 | 16.22 | 8.15 | 8.3 | 1.84 | 1.84 | 38.68 | 38.4 | 0.72 | 0.97 | 26.28 | 28.1 | 6.92 | 7.21 | 55.9 | 56 | 0.17 | 1.68 | 3.99 | 3.97 | 0.5 | 4.19 | 3.43 | 3.44 | 0.29 | 1.17 | 148.79 | 144.4 | 2.95 | 5.14
2024-09-03 | C | 45538C | 11.36 | 16.36 | 44.01 | 0.0 | 6.99 |  | 102.52 | 87.2 | 14.94 | 8.19 | 8.47 | 3.41 | 3.92 | 38.41 | 37.25 | 3.02 | 3.94 | 26.5 | 26.52 | 0.07 | 1.18 | 56.01 | 55.99 | 0.03 | 1.67 | 3.89 ↓ | 3.91 | 0.51 | 2.62 | 3.37 | 3.5 | 3.85 | 2.94 | 145.57 | 141.75 | 2.62 | 6.88
2024-09-04 | A | 45539A | 11.32 | 19.89 | 75.7 | 0.0 | 18.01 |  | 85.0 | 66.72 | 21.5 | 8.2 | 8.32 | 1.46 | 2.08 | 38.24 | 38.14 | 0.26 | 1.65 | 26.66 | 27.31 | 2.43 | 4.19 | 56.0 | 54.89 | 1.98 | 0.32 | 3.97 ↓ | 4.05 | 2.01 | 6.29 | 3.38 | 3.51 | 3.84 | 3.23 | 141.48 | 147.43 | 4.2 | 3.15
2024-09-04 | B | 45539B | 11.39 | 17.64 | 54.87 | 7.81 | 16.47 | 110.88 | 109.8 | 76.55 | 30.28 | 8.25 | 8.32 | 0.84 | 2.08 | 38.63 | 38.25 | 0.98 | 1.36 | 26.15 | 27.45 | 4.97 | 4.73 | 55.13 | 55.24 | 0.19 | 0.3 | 4.02 | 4.05 | 0.74 | 6.29 | 3.42 | 3.53 | 3.21 | 3.82 | 148.58 | 146.5 | 1.39 | 3.76
2024-09-04 | C | 45539C | 11.36 | 13.39 | 17.86 | 0.0 | 9.53 |  | 103.51 | 82.54 | 20.25 | 8.22 | 8.5 | 3.4 | 4.29 | 38.38 | 38.71 | 0.85 | 0.18 | 26.36 | 26.89 | 2.01 | 2.59 | 55.39 | 54.89 | 0.9 | 0.32 | 4.03 | 4.05 | 0.49 | 6.29 | 3.38 | 3.51 | 3.84 | 3.23 | 145.08 | 145.86 | 0.53 | 4.18
2024-09-05 | A | 45540A | 11.38 | 16.13 | 41.73 | 2.65 | 16.91 | 538.11 | 109.3 | 56.98 | 47.86 | 8.36 | 8.4 | 0.47 | 3.06 | 38.64 | 36.33 | 5.97 | 6.31 | 26.16 | 27.73 | 6 | 5.79 | 55.13 | 54.1 | 1.86 | 1.76 | 4.05 | 4.05 | 0 | 6.29 | 3.45 | 3.5 | 1.44 | 2.94 | 146.67 | 138.67 | 5.45 | 8.9
2024-09-05 | B | 45540B | 11.38 | 14.98 | 31.63 | 1.63 | 18.17 | 1014.72 | 111.13 | 81.48 | 26.68 | 8.47 ↑ | 8.35 | 1.41 | 2.45 | 38.54 | 37.67 | 2.25 | 2.86 | 26.7 | 26.5 | 0.74 | 1.1 | 54.57 | 56.24 | 3.06 | 2.12 | 4.07 | 4 | 1.71 | 4.98 | 3.45 | 3.46 | 0.28 | 1.76 | 144.72 | 147.33 | 1.8 | 3.21
2024-09-05 | C | 45540C | 11.36 | 11.36 | 0 | 2.27 | 16.71 | 636.12 | 98.28 | 87.68 | 10.78 | 8.24 | 8.5 | 3.15 | 4.29 | 38.71 | 38.75 | 0.1 | 0.07 | 26.32 | 25.43 | 3.38 | 2.97 | 56.22 | 56.24 | 0.03 | 2.12 | 4.02 | 4 | 0.49 | 4.98 | 3.42 | 3.47 | 1.46 | 2.05 | 147.02 | 144.25 | 1.88 | 5.24
2024-09-06 | A | 45541A | 11.3 | 12.05 | 6.63 | 0.0 | 16.87 |  | 75.23 | 77.63 | 3.19 | 8.22 | 8.2 | 0.24 | 0.61 | 38.65 | 37.67 | 2.53 | 2.86 | 26.44 | 25.74 | 2.64 | 1.79 | 56.22 | 56.56 | 0.6 | 2.7 | 4.07 | 3.89 | 4.42 | 2.09 | 3.43 | 3.42 | 0.29 | 0.58 | 144.81 | 142.17 | 1.82 | 6.6
2024-09-06 | B | 45541B | 11.31 | 14.94 | 32.09 | 0.0 | 16.56 |  | 79.24 | 77.09 | 2.71 | 8.15 | 8 | 1.84 | 1.84 | 38.7 | 37.4 | 3.35 | 3.55 | 26.48 | 26.98 | 1.88 | 2.93 | 56.48 | 56.56 | 0.14 | 2.7 | 3.97 | 3.7 | 6.8 | 2.88 | 3.42 | 3.25 | 4.97 | 4.41 | 146.63 | 144.6 | 1.38 | 5.01
2024-09-06 | C | 45541C | 12.82 | 16.91 | 31.9 | 0.0 | 12.37 |  | 74.35 | 84.71 | 13.93 | 7.89 | 8.2 | 3.92 | 0.61 | 38.39 | 37.88 | 1.32 | 2.32 | 26.74 | 27.12 | 1.42 | 3.47 | 56.43 | 56.56 | 0.23 | 2.7 | 3.73 ↓ | 3.7 | 0.8 | 2.88 | 3.32 ↓ | 3.3 | 0.6 | 2.94 | 147.92 | 146.75 | 0.79 | 3.59
2024-09-09 | A | 45544A | 11.31 | 19.64 | 73.65 | 0.0 | 15.06 |  | 78.1 | 61 | 21.89 | 7.97 | 8.6 | 7.9 | 5.52 | 38.27 | 37.14 | 2.95 | 4.22 | 26.62 | 30.01 | 12.73 | 14.49 | 56.41 | 56.2 | 0.37 | 2.05 | 3.75 | 3.7 | 1.33 | 2.88 | 3.33 | 3.59 | 7.8 | 5.58 | 147.62 | 131.71 | 10.77 | 13.47
2024-09-09 | B | 45544B | 11.38 | 17.36 | 52.54 | 0.0 | 15.71 |  | 111.09 | 66.26 | 40.35 | 8.68 | 8.64 | 0.46 | 6.01 | 38.46 | 44 | 14.4 | 13.46 | 26.83 | 26.75 | 0.29 | 2.06 | 56.19 | 57.41 | 2.17 | 4.24 | 3.86 | 4.19 | 8.54 | 9.97 | 3.47 | 3.85 | 10.95 | 13.23 | 142.41 | 157 | 10.24 | 3.13
2024-09-12 | A | 45547A | 11.39 | 11.92 | 4.65 | 17.96 | 16.45 | 8.4 | 97.08 | 62.22 | 35.9 | 8.59 | 8.55 | 0.46 | 4.9 | 38.54 | 38.67 | 0.33 | 0.28 | 26.03 ↓ | 26.77 | 2.84 | 2.13 | 57.11 | 56.59 | 0.91 | 2.76 | 4.11 | 4.23 | 2.91 | 11.02 | 3.49 | 3.67 | 5.15 | 7.94 | 144.66 | 135.67 | 6.21 | 10.87
2024-09-12 | B | 45547B | 11.41 | 10.71 | 6.13 | 18.0 | 14.43 | 19.83 | 106.62 ↑ | 80.63 | 24.37 | 8.64 ↑ | 8.36 | 3.24 | 2.57 | 38.65 | 37.33 | 3.41 | 3.73 | 26.04 | 27.63 | 6.1 | 5.41 | 56.55 | 57.07 | 0.91 | 3.63 | 4.25 | 3.99 | 6.11 | 4.72 | 3.52 ↑ | 3.49 | 0.85 | 2.64 | 142.56 | 135.25 | 5.12 | 11.15
2024-09-12 | C | 45547C | 11.36 | 7.4 | 34.85 | 0.0 | 6.89 |  | 100.16 | 95.03 | 5.12 | 8.39 | 8.32 | 0.83 | 2.08 | 38.46 | 39 | 1.4 | 0.56 | 26.5 | 26.43 | 0.26 | 0.83 | 56.76 | 57.07 | 0.54 | 3.63 | 4.04 | 3.99 | 1.23 | 4.72 | 3.44 | 3.41 | 0.87 | 0.29 | 141.44 | 140.29 | 0.81 | 7.84
2024-09-13 | B | 45548B | 11.3 | 13.64 | 20.7 | 0.0 | 16.03 |  | 72.34 | 79.01 | 9.22 | 8.16 | 7.7 | 5.63 | 5.52 | 38.4 | 38 | 1.04 | 2.01 | 26.59 | 26.54 | 0.18 | 1.25 | 56.92 ↑ | 57.13 | 0.36 | 3.74 | 4.02 | 3.6 | 10.44 | 5.51 | 3.4 | 3.28 | 3.52 | 3.52 | 143.19 | 145.75 | 1.78 | 4.25
2024-09-13 | C | 45548C | 22.77 | 14.34 | 37.02 | 0.0 | 12 |  | 71.99 | 95.07 | 32.06 | 7.97 | 8.08 | 1.38 | 0.85 | 38.45 | 38.44 | 0.02 | 0.87 | 26.74 | 25.8 | 3.51 | 1.56 | 56.76 | 57.13 | 0.65 | 3.74 | 3.65 | 3.6 | 1.36 | 5.51 | 3.3 | 3.33 | 0.9 | 2.05 | 148.45 | 149.78 | 0.89 | 1.6
2024-09-14 | A | 45549A | 17.03 | 22.96 | 34.82 | 0.0 | 16.93 |  | 69.16 ↓ | 85.92 | 24.23 | 7.87 | 7.7 | 2.16 | 5.52 | 38.45 | 37 | 3.77 | 4.58 | 26.5 | 26.77 | 1.01 | 2.13 | 56.75 | 54.95 | 3.17 | 0.21 | 3.66 | 3.51 | 4.09 | 7.87 | 3.29 ↓ | 3.23 | 1.82 | 4.99 | 146.83 | 141 | 3.97 | 7.37
2024-09-14 | B | 45549B | 11.32 ↓ | 23.18 | 104.77 | 0.0 | 15.4 |  | 82.43 ↓ | 94.12 | 14.18 | 7.87 ↓ | 8.1 | 2.92 | 0.61 | 38.5 | 38.25 | 0.64 | 1.36 | 26.86 | 26.9 | 0.14 | 2.63 | 55.19 | 54.95 | 0.43 | 0.21 | 3.58 ↓ | 3.82 | 6.7 | 0.26 | 3.32 | 3.38 | 1.8 | 0.58 | 148.84 | 146.75 | 1.4 | 3.59
2024-09-14 | C | 45549C | 11.35 ↓ | 22.04 | 94.18 | 0.0 | 8.75 |  | 97.01 | 102.68 | 5.84 | 8.0 | 8.3 | 3.75 | 1.84 | 38.43 | 39.33 | 2.34 | 1.41 | 26.6 | 27.23 | 2.36 | 3.89 | 55.17 | 54.95 | 0.39 | 0.21 | 3.79 ↓ | 3.82 | 0.79 | 0.26 | 3.33 | 3.44 | 3.3 | 1.17 | 147.9 | 145.17 | 1.84 | 4.63
2024-09-16 | A | 45551A | 11.36 | 16.39 | 44.27 | 0.0 | 12.27 |  | 101.03 | 64.16 | 36.49 | 8.27 | 8.31 | 0.48 | 1.96 | 38.42 | 38 | 1.09 | 2.01 | 26.4 | 27.63 | 4.65 | 5.41 | 55.17 | 55.87 | 1.26 | 1.45 | 3.86 | 3.82 | 1.03 | 0.26 | 3.41 | 3.64 | 6.74 | 7.05 | 145.94 | 142 | 2.69 | 6.72
2024-09-16 | B | 45551B | 11.37 | 12.2 | 7.29 | 0.0 | 10.55 |  | 106.62 | 79.08 | 25.83 | 8.47 | 8.5 | 0.35 | 4.29 | 38.78 ↑ | 39 | 0.56 | 0.56 | 26.4 | 27.78 | 5.22 | 5.99 | 55.93 | 57.41 | 2.64 | 4.24 | 3.96 | 4.28 | 8.08 | 12.33 | 3.47 ↑ | 3.74 | 7.78 | 10 | 144.07 | 151.2 | 4.94 | 0.67
2024-09-16 | C | 45551C | 11.42 | 7.61 | 33.36 | 18.01 | 7.1 | 60.57 | 111.39 | 96.75 | 13.14 | 8.5 | 8.2 | 3.52 | 0.61 | 38.55 | 38.17 | 0.98 | 1.57 | 25.97 | 25.9 | 0.26 | 1.18 | 57.06 | 57.4 | 0.59 | 4.23 | 4.12 | 4.14 | 0.48 | 8.66 | 3.45 ↑ | 3.46 | 0.28 | 1.76 | 146.57 | 146.5 | 0.04 | 3.76
2024-09-17 | A | 45552A | 14.09 | 14.21 | 0.85 | 2.68 | 15.93 | 494.4 | 74.86 | 96.16 | 28.45 | 8.16 | 8.02 | 1.71 | 1.59 | 38.54 | 37.17 | 3.55 | 4.15 | 26.25 | 27.38 | 4.3 | 4.46 | 57.11 ↑ | 56.15 | 1.68 | 1.96 | 4.15 | 4.14 | 0.24 | 8.66 | 3.41 | 3.23 | 5.27 | 4.99 | 146.68 | 140.5 | 4.21 | 7.7
2024-09-17 | B | 45552B | 11.33 | 16.16 | 42.63 | 0.0 | 17 |  | 89.63 | 90.3 | 0.74 | 7.93 | 7.75 | 2.26 | 4.9 | 38.37 | 38.71 | 0.88 | 0.18 | 26.56 | 25.94 | 2.33 | 1.03 | 56.26 | 56.01 | 0.44 | 1.7 | 4.03 | 3.81 | 5.45 | 0 | 3.35 | 3.19 | 4.77 | 6.17 | 146.09 | 148.14 | 1.4 | 2.68
2024-09-17 | C | 45552C | 20.98 | 20.32 | 3.14 | 0.0 | 15.18 |  | 69.21 | 86.96 | 25.64 | 7.78 | 7.8 | 0.25 | 4.29 | 38.24 | 39 | 1.98 | 0.56 | 26.49 | 26.5 | 0.03 | 1.1 | 55.91 | 56.01 | 0.17 | 1.7 | 3.76 | 3.81 | 1.32 | 0 | 3.28 | 3.2 | 2.43 | 5.88 | 148.73 | 152.5 | 2.53 | 0.17
2024-09-18 | A | 45553A | 24.15 | 26.84 | 11.13 | 0.0 | 15.51 |  | 75.2 | 63.54 | 15.5 | 7.85 | 8.07 | 2.8 | 0.98 | 38.25 | 37.67 | 1.51 | 2.86 | 26.53 | 27.33 | 3.01 | 4.27 | 55.81 | 54.87 | 1.68 | 0.36 | 3.75 | 3.81 | 1.6 | 0 | 3.26 | 3.48 | 6.74 | 2.35 | 150.52 | 152.33 | 1.2 | 0.06
2024-09-18 | B | 45553B | 13.26 | 22.15 | 67.04 | 0.0 | 13.13 |  | 111.13 | 84.47 | 23.98 | 8.07 | 8 | 0.86 | 1.84 | 38.82 | 39 | 0.46 | 0.56 | 26.59 | 28.05 | 5.49 | 7.02 | 55.05 | 56.21 | 2.1 | 2.07 | 3.78 | 3.95 | 4.49 | 3.67 | 3.35 | 3.57 | 6.56 | 4.99 | 152.27 | 143 | 6.08 | 6.06
2024-09-18 | C | 45553C | 11.38 | 7.5 | 34.09 | 0.0 | 8.88 |  | 111.09 | 76.55 | 31.09 | 8.43 | 8.6 | 2.01 | 5.52 | 38.71 | 39.43 | 1.85 | 1.67 | 26.56 | 27.38 | 3.08 | 4.46 | 56.1 | 56.21 | 0.19 | 2.07 | 3.86 | 3.78 | 2.07 | 0.78 | 3.42 | 3.65 | 6.72 | 7.35 | 148.51 | 152.86 | 2.92 | 0.41
2024-09-19 | A | 45554A | 7.73 | 12.1 | 56.53 | 0.0 | 15.59 |  | 115.0 | 85.11 | 25.99 | 8.06 | 8.49 | 5.33 | 4.17 | 38.01 | 37.38 | 1.65 | 3.61 | 26.02 | 27.27 | 4.8 | 4.04 | 56.16 | 53.89 | 4.04 | 2.14 | 3.93 | 3.91 | 0.5 | 2.62 | 3.36 | 3.52 | 4.76 | 3.52 | 144.75 | 146.12 | 0.94 | 4.01
2024-09-19 | B | 45554B | 10.52 | 13.63 | 29.56 | 0.19 | 15.08 | 7836.84 | 115.0 | 88.21 | 23.29 | 8.01 | 8.27 | 3.24 | 1.47 | 37.69 | 39.25 | 4.13 | 1.21 | 26.66 | 26.65 | 0.03 | 1.67 | 54.31 | 55.81 | 2.76 | 1.34 | 3.78 | 3.75 | 0.79 | 1.57 | 3.33 | 3.52 | 5.7 | 3.52 | 143.16 | 145.88 | 1.89 | 4.17
2024-09-20 | A | 45555A | 5.09 | 8.1 | 59.13 | 4.75 | 15.51 | 226.52 | 109.73 | 71.64 | 34.71 | 8.12 | 8.88 | 9.35 | 8.95 | 38.81 | 37.18 | 4.19 | 4.12 | 25.9 | 28.4 | 9.65 | 8.35 | 55.81 | 54.89 | 1.64 | 0.32 | 3.9 | 4.02 | 3.07 | 5.51 | 3.4 | 3.69 | 8.52 | 8.52 | 145.77 | 146.09 | 0.21 | 4.03
2024-09-20 | B | 45555B | 5.0 | 5.15 | 3 | 3.73 | 9.05 | 142.62 | 115.0 | 104.02 | 9.54 | 8.53 | 8.3 | 2.69 | 1.84 | 37.56 | 38.8 | 3.3 | 0.05 | 26.77 | 27.6 | 3.1 | 5.3 | 55.12 | 54.89 | 0.41 | 0.32 | 4.08 | 4.03 | 1.22 | 5.77 | 3.39 | 3.66 | 7.96 | 7.64 | 141.52 | 153.8 | 8.67 | 1.03
2024-09-23 | A | 45558A | 8.04 | 9.4 | 16.91 | 1.89 | 15.31 | 710.05 | 114.71 | 80.56 | 29.77 | 8.07 | 8.27 | 2.47 | 1.47 | 38.46 | 39.67 | 3.14 | 2.29 | 25.87 | 29.87 | 15.46 | 13.96 | 55.13 | 56.02 | 1.61 | 1.72 | 3.97 | 4.18 | 5.28 | 9.71 | 3.4 | 3.64 | 7.05 | 7.05 | 145.46 | 137.33 | 5.58 | 9.78
2024-09-23 | B | 45558B | 5.0 | 8.23 | 64.6 | 3.96 | 10.2 | 157.57 | 115.0 | 107.61 | 6.42 | 8.17 | 8.26 | 1.1 | 1.34 | 38.14 | 38.25 | 0.28 | 1.36 | 26.27 | 27.79 | 5.78 | 6.02 | 56.1 | 56.85 | 1.33 | 3.23 | 4.08 | 4.28 | 4.9 | 12.33 | 3.41 | 3.5 | 2.63 | 2.94 | 137.64 | 147 | 6.8 | 3.43
2024-09-24 | A | 45559A | 7.98 | 9.41 | 17.91 | 0.0 | 15.6 |  | 115.0 | 84.67 | 26.37 | 8.02 | 7.83 | 2.36 | 3.92 | 38.39 | 36.5 | 4.92 | 5.87 | 25.64 | 26.95 | 5.1 | 2.82 | 56.65 | 57 | 0.61 | 3.5 | 4.08 | 4.28 | 4.9 | 12.33 | 3.35 | 3.14 | 6.26 | 7.64 | 142.88 | 146.33 | 2.41 | 3.87
|  |  | 2.73 |  |  | 12.37 |  |  | 27.58 |  |  | 0.37 |  |  |  | 1.31 |  |  |  | 2.02 |  |  |  | 1.18 |  |  |  | 0.14 |  |  |  | 0.22 |  |  |  | 6.82
|  |  | 2.11 | 2.78 |  | 2.07 | 2.85 |  | 1.98 | 12.77 |  | 0.18 | 0.31 |  |  | 0.44 | 1.17 |  |  | 0.42 | 1.08 |  |  | 0.8 | 1.13 |  |  | 0.11 | 0.2 |  |  | 0.03 | 0.19 |  |  | 2.82 | 4.78