## Sheet-1
Consumption
Date | Time | Shift | Mixer Name | No of Batches | Component ID | StartTime | EndTime | No of Boxes | Recycle Sand / Batch (Kg) | Unpoured Moulds (Nos) | New Sand (lbs) | Core Sand (lbs) | Bond Weight (lbs) | LCA (lbs) | Return Sand (lbs) | Water (lbs) | Inert Fines (lbs) | Dextrin (lbs) | Soda Ash (lbs) | Premix (lbs) | Others (lbs) | Total Prepared Sand (lbs) | Total Liquid Metal Poured (lbs) | Fresh Silica Sand Source | Bentonite Source | LCA Source
2025-12-15 | 03:45 | B | East Muller | 40 | 10114638-321 | 15:00 | 16:59 | 48 | 5200 |  | 273.6 | 2616 | 342.97 |  | 208000 | 3936.48 | [5 empty] | 212553.05 | 9600
2025-12-15 | 03:45 | B | West Muller | 34 | 10114638-321 | 15:00 | 16:59 | 41 | 5225 | 14 | 313.5 | 2234.5 | 295.12 |  | 177650 | 3422.736 | [5 empty] | 181681.356 | 8200
2025-12-15 | 03:45 | B | East Muller | 99 | HC3C-5785-AD-2 | 17:24 | 20:30 | 313 | 5200 |  | 1784.1 | 3145.65 | 1056.19 |  | 514800 | 9021.378 | [5 empty] | 526661.668 | 41003
2025-12-15 | 03:45 | B | West Muller | 89 | HC3C-5785-AD-2 | 17:24 | 20:30 | 281 | 5225 | 30 | 1772.7 | 2824.05 | 932.37 |  | 465025 | 8134.002 | [5 empty] | 475864.072 | 36811
2025-12-15 | 03:45 | B | East Muller | 69 | 17872302-201 | 20:30 | 22:13 | 243 | 5200 |  | 1385.1 | 3061.8 | 832.17 |  | 358800 | 5461.032 | [5 empty] | 366478.302 | 43011
2025-12-15 | 03:45 | B | West Muller | 67 | 17872302-201 | 20:30 | 22:13 | 236 | 5225 | 12 | 1413.6 | 2973.6 | 811.18 |  | 350075 | 5337.6 | [5 empty] | 357637.38 | 41772