## Sheet-1
PreparedSand
Date | Time | Shift | Heat No. | Component Id | Mb Clay (%) | Ambient Temperature (F) | Compactability (%) | Cone Jolt Test (no) | Dry Compression Strength (gm/cm2) | Friability (%) | Green Strength (psi) | GFN (no) | Inert Fines (%) | LOI (%) | Moisture (%) | Available Clay (%) | Permeability (no) | Relative Humidity (%) | Mold Hardness (no) | Shear Strength (gm/cm2) | Specimen Weight (gm) | Split Strength (psi) | Green Sand Temperature (F) | Temp. of Sand before mix.(F) | AFS Clay (%) | Volatile Combustible Matter - VCM (%) | Volatile Matter (%) | Wet Tensile Strength (gm/cm2) | Green Sand pH (no)
2025-12-15 | 05:19 | A |  | 29539505-290 |  | 68.1 | [11 empty] | 40.47 | 96
2025-12-15 | 05:50 | A |  | 29539505-290 | 7.7 | 68.11 | 40 |  |  |  | 24.13 |  |  |  | 3.06 | 6.56 | 142 | 40.59 |  |  |  |  | 88
2025-12-15 | 07:07 | A |  | 29543361C-314 |  | 68.89 | [11 empty] | 44.1
2025-12-15 | 06:46 | A |  | 3222-A-1951-146 |  | 68.41 | [11 empty] | 41.54 | 95.67
2025-12-15 | 07:00 | A |  | 3222-A-1951-146 | 7.85 | 69.4 | 39 |  |  |  | 22 |  |  |  | 3.32 | 6.68 | 174 | 46.39 |  |  |  |  | 70
2025-12-15 | 07:54 | A |  | 29543361C-314 | 8.25 | 67.91 | 37 |  |  |  | 26 |  |  |  | 3.38 | 7.18 | 173 | 46.02 |  |  |  |  | 73
2025-12-15 | 08:08 | A |  | 29543361C-314 |  | 62.62 | [11 empty] | 47.93 | 94.33
2025-12-15 | 08:31 | A |  | A4722233304-299 |  | 62.4 | [11 empty] | 48.08 | 95.67
2025-12-15 | 08:53 | A |  | A4722233304-299 |  | 62.4 | [11 empty] | 48.08 | 95.33
2025-12-15 | 08:54 | A |  | A4722233304-299 | 8 | 62.4 | 37 |  |  |  | 25.1 |  |  |  | 3.22 | 6.87 | 173 | 48.08 |  |  |  |  | 88
2025-12-15 | 09:49 | A |  | 656288-122 |  | 62.06 | [11 empty] | 49.5 | 95.33
2025-12-15 | 09:03 | A |  | THP602295-145 | 8 | 62.06 | 36 |  |  |  | 24.9 |  |  |  | 3.24 | 6.87 | 171 | 49.5 |  |  |  |  | 88
2025-12-15 | 10:00 | A |  | 10170243-327 |  | 62.56 | [11 empty] | 49.75
2025-12-15 | 10:17 | A |  | THP602295-145 |  | 62.61 | [11 empty] | 49.84 | 96
2025-12-15 | 11:00 | A |  | 10170243-327 | 8 |  | 37 |  |  |  | 24 |  |  |  | 3.32 | 6.88 | 170 | [5 empty] | 94
2025-12-15 | 10:45 | A |  | 10170243-327 |  | 62.59 | [11 empty] | 48.8 | 95.33
2025-12-15 | 10:50 | A |  | THP602295-145 | 7.85 | 62.59 | 36 |  |  |  | 24.6 |  |  | 4.12 | 3.24 | 6.85 | 171 | 48.8 |  |  |  |  | 93
2025-12-15 | 12:00 | A |  | 10170243-327 | 7.85 |  | 35 |  |  |  | 23.9 |  |  |  | 3.16 | 6.66 | 173 | [5 empty] | 93
2025-12-15 | 11:57 | A |  | 10170243-327 |  | 64.15 | [11 empty] | 52.24 | 94.67
2025-12-15 | 13:00 | A |  | 10170243-327 | 7.85 |  | 36 |  |  |  | 25 |  |  |  | 3.1 | 6.7 | 166 | [5 empty] | 100
2025-12-15 | 12:52 | A |  | 10170243-327 | 7.4 | 66.58 | 41 |  |  |  | 22.7 |  |  |  | 3.18 |  | 177 | 54.44 | 94.33 |  |  |  | 91
2025-12-15 | 07:00 | A |  | 3222-A-1951-146 | 7.85 | 67.91 | [5 empty] | 53.71 | 3.27 |  |  |  |  | 46.02 | [6 empty] | 11.12
2025-12-15 | 14:33 | A |  | 10114638-321 |  | 69.86 | [11 empty] | 50.65 | 95.67
2025-12-15 | 15:09 | B |  | 10114638-321 | 7.5 | 69.6 | 42 |  |  | 9.84 | 22.3 |  |  |  | 3.32 | 6.57 | 185 | 46.01 |  |  |  |  | 91
2025-12-15 | 17:33 | B |  | HC3C-5785-AC-2 | 7.6 | 66.19 | 41 |  |  |  | 23.8 |  |  |  | 3.28 |  | 177 | 44.09 | 95.67
2025-12-15 | 18:34 | B |  | HC3C-5785-AC-2 | 7.7 | 66.55 | 39 |  |  |  | 24.5 |  |  |  | 3.38 |  | 169 | 48.82 | 95.33
2025-12-15 | 19:06 | B |  | HC3C-5785-AC-2 | 7.7 | 67.13 | 39 |  |  |  | 24.1 | 53.71 |  | 4.12 | 3.38 | 6.98 | 171 | 48.19 |  |  |  |  | 88
2025-12-15 | 15:09 | B |  | 10114638-321 | 7.9 |  | 39 |  |  |  | 24.38 |  |  |  | 3.16 |  | 177
2025-12-15 | 17:33 | B |  | HC3C-5785-AC-2
2025-12-15 | 18:34 | B |  | HC3C-5785-AC-2
2025-12-15 | 19:06 | B |  | HC3C-5785-AC-2
2025-12-15 | 15:09 | B |  | 10114638-321
2025-12-15 | 17:33 | B |  | HC3C-5785-AC-2
2025-12-15 | 18:34 | B |  | HC3C-5785-AC-2
2025-12-15 | 19:06 | B |  | HC3C-5785-AC-2