## Sheet-1
PreparedSand
Date | Time | Shift | Quality Inspector | Heat No. | Component Id | Component Name | Active Clay (%) | Ambient Temperature (C) | Compactability (%) | Cope Vertical (no) | Dry Compression Strength (gm/cm2) | Prepared Sand Fines | GCS (gm/cm2) | GFN/AFS (no) | Inert Fines (%) | LOI (%) | Moisture (%) | Cope Horizontal (no) | Permeability (no) | Relative Humidity (%) | Drag Horizontal (no) | Shear Strength (gm/cm2) | Specimen Weight (gm) | Split Strength (gm/cm2) | Temp. of Sand after mix.(C) | Temp. of Sand before mix.(C) | Total Clay (%) | Drag Vertical (no) | Volatile Matter (%) | Wet Tensile (gm/cm2) | pH Value (no)
2026-06-29 | 00:45 | 1 | C |  | 53015300010 | JD RA HSG. RH (MANNHEIM) |  | 23.3 | 40 | 93 |  |  | 2120 |  |  |  | 3.4 | 96 | 90 | 87 | 95 | 540 | 150 |  | 47 |  |  | 92
2026-06-29 | 01:40 | 1 | C |  | 51012690 | EICHER CTR 80 BORE (NEW TOOLING) |  | 23.07 | 38 | 92 |  |  | 2210 |  |  |  | 3.2 | 95 | 85 | 87 | 94 | 560 | 150 | 510 | 40 |  |  | 91
2026-06-29 | 02:15 | 1 | C |  | 51012690 | EICHER CTR 80 BORE (NEW TOOLING) |  | 23.21 | 41 | 93 |  |  | 2060 |  |  |  | 3.4 | 94 | 90 | 85 | 95 | 530 | 150 |  | 45 |  |  | 92
2026-06-29 | 03:25 | 1 | C |  | 51011960030 | ITL TRANS HSG GARDEN GT META 300146579E |  | 23.23 | 39 | 91 |  |  | 2180 |  |  |  | 3.3 | 95 | 88 | 84 | 94 | 550 | 150 |  | 42 |  |  | 92
2026-06-29 | 04:20 | 1 | C |  | 51012480 | JD RA HSG. RH [New Tooling] |  | 23.15 | 42 | 93 |  |  | 2020 |  |  |  | 3.5 | 96 | 93 | 84 | 95 | 520 | 150 |  | 44 |  |  | 92
2026-06-29 | 05:20 | 1 | C |  | 51012480 | JD RA HSG. RH [New Tooling] |  | 22.82 | 41 | 91 |  |  | 2080 |  |  |  | 3.4 | 95 | 90 | 86 | 94 | 530 | 150 |  | 41 |  |  | 93
2026-06-29 | 06:50 | 1 | C |  | 51010350 | JD 5D CASE REAR (SU65803) (SU65801) |  | 22.94 | 39 | 91 |  |  | 2160 |  |  |  | 3.3 | 94 | 88 | 86 | 95 | 550 | 150 | 500 | 41 |  |  | 92
2026-06-30 | 00:30 | 1 | B |  | 51012670 | JD CLUTCH HSG. REG TWIN |  | 23.51 | 45 | 92 |  |  | 1960 |  |  |  | 3.5 | 94 | 93 | 82 | 95 | 500 | 150 |  | 42 |  |  | 91
2026-06-30 | 01:25 | 1 | B |  | 51012670 | JD CLUTCH HSG. REG TWIN |  | 23.38 | 44 | 92 |  |  | 2010 |  |  |  | 3.5 | 95 | 90 | 82 | 94 | 520 | 150 | 490 | 43 |  |  | 91
2026-06-30 | 02:20 | 1 | B |  | 51010590 | JD (ILC) CLUTCH HSG. DRY |  | 23.22 | 40 | 92 |  |  | 2170 |  |  |  | 3.3 | 94 | 88 | 82 | 95 | 540 | 150 |  | 41 |  |  | 91
2026-06-30 | 03:25 | 1 | B |  | 51010590 | JD (ILC) CLUTCH HSG. DRY |  | 23.12 | 39 | 91 |  |  | 2140 |  |  |  | 3.2 | 95 | 96 | 82 | 94 | 530 | 150 |  | 42 |  |  | 92
2026-06-30 | 04:15 | 1 | B |  | 51010570010 | JD (ILC) DIFF. CASE DRY |  | 23 | 40 | 92 |  |  | 2110 |  |  |  | 3.3 | 94 | 90 | 82 | 95 | 520 | 150 |  | 42 |  |  | 91
2026-06-30 | 05:10 | 1 | B |  | 51011090010 | JD ILC CT PR / WET |  | 22.98 | 41 | 91 |  |  | 2090 |  |  |  | 3.3 | 95 | 88 | 82 | 94 | 540 | 150 |  | 40 |  |  | 92
2026-06-30 | 06:15 | 1 | B |  | 51012300020 | JD TR- CD PR |  | 23.16 | 40 | 91 |  | 4.96 | 2130 |  |  |  | 3.3 | 94 | 90 | 82 | 95 | 530 | 150 | 510 | 40 |  | 11.41 | 92 |  | 29.7 | 9.36
2026-06-30 | 07:20 | 1 | B |  | 51018070 | JD CASE FRONT 4WD KITE |  | 23.68 | 39 | 91 |  |  | 2100 |  |  |  | 3.2 | 94 | 88 | 82 | 95 | 540 | 150 |  | 39 |  |  | 92
2026-06-30 | 08:40 | 2 | C |  | 51018070 | JD CASE FRONT 4WD KITE |  | 24.31 | 41 | 91 |  |  | 2090 |  |  |  | 3.4 | 96 | 90 | 80 | 95 | 530 | 150 |  | 39 |  |  | 92
2026-06-30 | 09:35 | 2 | C |  | 51010380010 | ITL HOUSING DIFFERENTIAL UPTO 50HP 16+4 |  | 25.41 | 43 | 92 |  |  | 2010 |  |  |  | 3.5 | 95 | 96 | 76 | 96 | 510 | 150 |  | 36 |  |  | 93
2026-06-30 | 10:15 | 2 | C |  | 51010690 | JD CASE DIFFERENTIAL REG. [R134990] |  | 26.1 | 39 | 91 |  |  | 2150 |  |  |  | 3.3 | 95 | 85 | 71 | 94 | 550 | 150 | 500 | 40 |  |  | 92
2026-06-30 | 11:30 | 2 | C |  | 53031330 | JD UPRIGHT TOP LH (SGI) |  | 27.24 | 45 | 92 |  |  | 1960 |  |  |  | 3.5 | 97 | 96 | 65.5 | 96 | 500 | 150 | 480 | 41 |  |  | 93
2026-06-30 | 12:35 | 2 | C |  | 53031330 | JD UPRIGHT TOP LH (SGI) |  | 28.06 | 43 | 91 |  |  | 2020 |  |  |  | 3.5 | 95 | 93 | 61 | 95 | 510 | 150 |  | 39 |  |  | 92
2026-06-30 | 13:25 | 2 | C |  | 53031310 | JD UPRIGHT BOTTOM LH (SGI) |  | 28.28 | 44 | 93 |  |  | 1990 |  |  |  | 3.5 | 97 | 96 | 60 | 96 | 500 | 150 |  | 37 |  |  | 92
2026-06-30 | 15:20 | 2 | C |  | 51018130 | JD DIFF CASE X40 NT |  | 26.49 | 41 | 93 |  |  | 2060 |  |  |  | 3.4 | 96 | 90 | 70 | 95 | 540 | 150 |  | 36 |  |  | 92
2026-06-30 | 16:40 | 3 | A |  | 51017130 | KNORR FRICTION DISC RC 181118/1 |  | 25.1 | 40 | 92 |  |  | 2150 |  |  |  | 3.4 | 95 | 90 | 80 | 94 | 530 | 150 |  | 39 |  |  | 91
2026-06-30 | 17:30 | 3 | A |  | 51011090010 | JD ILC CT PR / WET |  | 24.49 | 41 | 93 |  |  | 2080 |  |  |  | 3.4 | 96 | 88 | 84 | 95 | 570 | 150 | 490 | 44 |  |  | 92
2026-06-30 | 18:35 | 3 | A |  | 51017090 | CARRARO FRONT HSG 381723 |  | 24.2 | 43 | 93 |  |  | 2020 |  |  |  | 3.5 | 95 | 93 | 86 | 94 | 540 | 150 |  | 40 |  |  | 92
2026-06-30 | 19:40 | 3 | A |  | 51010350 | JD 5D CASE REAR (SU65803) (SU65801) |  | 24.2 | 40 | 92 |  |  | 2090 |  |  |  | 3.4 | 96 | 88 | 86 | 95 | 560 | 150 |  | 39 |  |  | 91
2026-06-30 | 20:40 | 3 | A |  | 51010350 | JD 5D CASE REAR (SU65803) (SU65801) |  | 23.65 | 42 | 92 |  |  | 2040 |  |  |  | 3.4 | 95 | 90 | 87.5 | 94 | 530 | 150 | 490 | 43 |  |  | 91
2026-06-30 | 21:30 | 3 | A |  | 51012170010 | ITL DIFF. HSG. 4WD REGULAR 300123539D |  | 23.19 | 41 | 93 |  |  | 2180 |  |  |  | 3.4 | 96 | 88 | 88 | 95 | 550 | 150 |  | 41 |  |  | 92
2026-06-30 | 22:30 | 3 | A |  | 51012170010 | ITL DIFF. HSG. 4WD REGULAR 300123539D |  | 22.85 | 43 | 93 |  |  | 2070 |  |  |  | 3.5 | 96 | 93 | 89 | 95 | 520 | 150 | 500 | 42 |  |  | 92
2026-06-30 | 23:10 | 3 | A |  | 51010250 | JD C.T. P.R. 12x12 NEW TOOLING (S3 & S4) |  | 22.72 | 40 | 93 |  |  | 2210 |  |  |  | 3.4 | 95 | 85 | 90 | 94 | 540 | 150 |  | 41 |  |  | 92
2026-07-01 | 00:30 | 1 | B |  | 51011010 | CNH MCH 7866 47412479 (47412482) |  | 22.65 | 41 | 91 |  |  | 2140 |  |  |  | 3.4 | 96 | 90 | 87 | 94 | 540 | 150 |  | 44 |  |  | 93
2026-07-01 | 01:25 | 1 | B |  | 51012480 | JD RA HSG. RH [New Tooling] |  | 22.41 | 39 | 90 |  |  | 2190 |  |  |  | 3.3 | 94 | 85 | 85 | 95 | 560 | 150 | 510 | 41 |  |  | 92
2026-07-01 | 02:20 | 1 | B |  | 51016570 | JD C.T. 3 WINDOW (WITHOUT BOSS) |  | 22.54 | 40 | 90 |  |  | 2070 |  |  |  | 3.4 | 96 | 88 | 86 | 94 | 530 | 150 |  | 44 |  |  | 91
2026-07-01 | 03:30 | 1 | B |  | 51010690 | JD CASE DIFFERENTIAL REG. [R134990] |  | 22.56 | 42 | 92 |  |  | 2040 |  |  |  | 3.5 | 94 | 93 | 87 | 95 | 510 | 150 |  | 45 |  |  | 93
2026-07-01 | 04:35 | 1 | B |  | 53015300010 | JD RA HSG. RH (MANNHEIM) | 8.54 | 22.66 | 39 | 90 |  |  | 2130 | 64.71 | 2.87 | 5.51 | 3.3 | 96 | 85 | 89 | 94 | 550 | 150 |  | 43 |  |  | 92 | 2.8
2026-07-01 | 05:30 | 1 | B |  | 53015300010 | JD RA HSG. RH (MANNHEIM) |  | 22.78 | 41 | 93 |  |  | 2060 |  |  |  | 3.4 | 95 | 90 | 91 | 95 | 520 | 150 |  | 44 |  |  | 91
2026-07-01 | 06:20 | 1 | B |  | 51010600030 | JD (ILC) CASE TRANS. DRY |  | 22.84 | 40 | 92 |  |  | 2110 |  |  |  | 3.4 | 96 | 88 | 90 | 94 | 540 | 150 | 490 | 45 |  |  | 93
2026-07-01 | 07:30 | 1 | B |  | 51017940020 | ESCORTS SINGLE CL 1000 RPM D10622880 |  | 22.94 | 38 | 90 |  |  | 2180 |  |  |  | 3.2 | 95 | 85 | 87 | 94 | 570 | 150 |  | 44 |  |  | 91