## Sheet1
Date | Time | Shift | Mixer Name | No of Batches | Component ID | StartTime | EndTime | No of Boxes | Recycle Sand / Batch (Kg) | Unpoured Moulds (Nos) | New Sand (lbs) | Core Sand (lbs) | Bond Weight (lbs) | LCA (lbs) | Return Sand (lbs) | Water (lbs) | Inert Fines (lbs) | Dextrin (lbs) | Soda Ash (lbs) | Premix (lbs) | Others (lbs) | Total Prepared Sand (lbs) | Total Liquid Metal Poured (lbs) | Fresh Silica Sand Source | Bentonite Source | LCA Source | StartDateTime | EndDateTime
2024-10-31 | 14:45 | A | East Muller | 9 | PigMold-50 | 04:01 | 04:18 | 8 | 5200 |  | 42.21 | 0 | 147.98 |  | 46800 | 448.692 | [5 empty] | 47438.882 | 1400 |  |  |  | 2024-10-31 04:01 | 2024-10-31 04:18
2024-10-31 | 14:45 | A | West Muller | 7 | PigMold-50 | 04:01 | 04:18 | 7 | 5225 | 6 | 62.83 | 0 | 113.91 |  | 36575 | 410.328 | [5 empty] | 37162.068 | 1225 |  |  |  | 2024-10-31 04:01 | 2024-10-31 04:18
2024-10-31 | 14:45 | A | East Muller | 3 | 29538344-230 | 04:18 | 04:22 | 10 | 5200 |  | 51.435 | 164 | 49.25 |  | 15600 | 196.824 | [5 empty] | 15897.509 | 1240 |  |  |  | 2024-10-31 04:18 | 2024-10-31 04:22
2024-10-31 | 14:45 | A | West Muller | 4 | 29538344-230 | 04:18 | 04:22 | 14 | 5225 | 0 | 68.58 | 229.6 | 65.12 |  | 20900 | 287.73 | [5 empty] | 21321.43 | 1736 |  |  |  | 2024-10-31 04:18 | 2024-10-31 04:22
2024-10-31 | 14:45 | A | East Muller | 33 | 29536583-278 | 04:24 | 05:09 | 101 | 5200 |  | 505.23 | 535.3 | 481.89 |  | 171600 | 1713.036 | [5 empty] | 174300.156 | 13130 |  |  |  | 2024-10-31 04:24 | 2024-10-31 05:09
2024-10-31 | 14:45 | A | West Muller | 32 | 29536583-278 | 04:24 | 05:09 | 98 | 5225 | 1 | 494.92 | 519.4 | 456.87 |  | 167200 | 1525.386 | [5 empty] | 169677.176 | 12740 |  |  |  | 2024-10-31 04:24 | 2024-10-31 05:09
2024-10-31 | 14:45 | A | East Muller | 65 | 2017993-336 | 05:09 | 06:32 | 202 | 5200 |  | 1010.425 | 1414 | 625.32 |  | 338000 | 2921.502 | [5 empty] | 342557.247 | 47470 |  |  |  | 2024-10-31 05:09 | 2024-10-31 06:32
2024-10-31 | 14:45 | A | West Muller | 64 | 2017993-336 | 05:09 | 06:32 | 199 | 5225 | 0 | 994.88 | 1393 | 607.56 |  | 334400 | 3017.412 | [5 empty] | 339019.852 | 46765 |  |  |  | 2024-10-31 05:09 | 2024-10-31 06:32
2024-10-31 | 14:45 | A | East Muller | 18 | 5398500-150 | 06:32 | 06:55 | 57 | 5200 |  | 285.84 | 228 | 169.48 |  | 93600 | 1118.394 | [5 empty] | 95173.714 | 9633 |  |  |  | 2024-10-31 06:32 | 2024-10-31 06:55
2024-10-31 | 14:45 | A | West Muller | 16 | 5398500-150 | 06:32 | 06:55 | 51 | 5225 | 2 | 264.08 | 204 | 148.95 |  | 83600 | 978.282 | [5 empty] | 84991.312 | 8619 |  |  |  | 2024-10-31 06:32 | 2024-10-31 06:55
2024-10-31 | 14:45 | A | East Muller | 49 | 3235-G-3309-72 | 06:55 | 08:00 | 143 | 5200 |  | 717.115 | 1315.6 | 471.51 |  | 254800 | 4188.348 | [5 empty] | 260176.973 | 30459 |  |  |  | 2024-10-31 06:55 | 2024-10-31 08:00
2024-10-31 | 14:45 | A | West Muller | 47 | 3235-G-3309-72 | 06:55 | 08:00 | 138 | 5225 | 8 | 727.845 | 1269.6 | 466.96 |  | 245575 | 4027.386 | [5 empty] | 250797.191 | 29394 |  |  |  | 2024-10-31 06:55 | 2024-10-31 08:00
2024-10-31 | 14:45 | A | East Muller | 49 | 29538344-230 | 08:01 | 09:07 | 156 | 5200 |  | 780.57 | 2558.4 | 465.24 |  | 254800 | 3855.582 | [5 empty] | 259901.392 | 19344 |  |  |  | 2024-10-31 08:01 | 2024-10-31 09:07
2024-10-31 | 14:45 | A | West Muller | 48 | 29538344-230 | 08:01 | 09:07 | 153 | 5225 | 2 | 774.64 | 2509.2 | 450.94 |  | 250800 | 3677.106 | [5 empty] | 255702.686 | 18972 |  |  |  | 2024-10-31 08:01 | 2024-10-31 09:07
2024-10-31 | 14:45 | A | East Muller | 43 | NC2C-1109-C-105 | 09:08 | 10:05 | 129 | 5200 |  | 645 | 741.75 | 397.65 |  | 223600 | 4263.408 | [5 empty] | 228906.058 | 33540 |  |  |  | 2024-10-31 09:08 | 2024-10-31 10:05
2024-10-31 | 14:45 | A | West Muller | 43 | NC2C-1109-C-105 | 09:08 | 10:05 | 129 | 5225 | 4 | 665 | 741.75 | 382.65 |  | 224675 | 4104.114 | [5 empty] | 229826.764 | 33540 |  |  |  | 2024-10-31 09:08 | 2024-10-31 10:05
2024-10-31 | 14:45 | A | East Muller | 35 | 3212-J-1362-304 | 10:05 | 10:53 | 95 | 5200 |  | 476.175 | 0 | 259.8 |  | 182000 | 1604.616 | [5 empty] | 184340.591 | 12350 |  |  |  | 2024-10-31 10:05 | 2024-10-31 10:53
2024-10-31 | 14:45 | A | West Muller | 33 | 3212-J-1362-304 | 10:05 | 10:53 | 90 | 5225 | 3 | 463.965 | 0 | 240.81 |  | 172425 | 1446.99 | [5 empty] | 174576.765 | 11700 |  |  |  | 2024-10-31 10:05 | 2024-10-31 10:53
2024-10-31 | 14:45 | A | East Muller | 5 | 17872202-154 | 10:53 | 11:01 | 9 | 5200 |  | 42.5 | 0 | 37.03 |  | 26000 | 249.366 | [5 empty] | 26328.896 | 1575 |  |  |  | 2024-10-31 10:53 | 2024-10-31 11:01
2024-10-31 | 14:45 | A | West Muller | 5 | 17872202-154 | 10:53 | 11:01 | 9 | 5225 | 3 | 57.5 | 0 | 36.66 |  | 26125 | 237.69 | [5 empty] | 26456.85 | 1575 |  |  |  | 2024-10-31 10:53 | 2024-10-31 11:01
2024-10-31 | 14:45 | A | East Muller | 47 | 3212-J-1362-304 | 11:01 | 12:07 | 145 | 5200 |  | 722.625 | 0 | 349.46 |  | 244400 | 4151.652 | [5 empty] | 249623.737 | 18850 |  |  |  | 2024-10-31 11:01 | 2024-10-31 12:07
2024-10-31 | 14:45 | A | West Muller | 46 | 3212-J-1362-304 | 11:01 | 12:07 | 141 | 5225 | 1 | 712.25 | 0 | 335.54 |  | 240350 | 4122.462 | [5 empty] | 245520.252 | 18330 |  |  |  | 2024-10-31 11:01 | 2024-10-31 12:07
2024-10-31 | 14:45 | A | East Muller | 18 | 10037181-220 | 12:07 | 12:31 | 55 | 5200 |  | 272.7 | 0 | 133.88 |  | 93600 | 1826.46 | [5 empty] | 95833.04 | 10230 |  |  |  | 2024-10-31 12:07 | 2024-10-31 12:31
2024-10-31 | 14:45 | A | West Muller | 15 | 10037181-220 | 12:07 | 12:31 | 45 | 5225 | 0 | 227.25 | 0 | 109.41 |  | 78375 | 1503.702 | [5 empty] | 80215.362 | 8370 |  |  |  | 2024-10-31 12:07 | 2024-10-31 12:31
2024-10-31 | 14:45 | A | East Muller | 40 | LX6C-3K170-B2B-340 | 12:31 | 13:23 | 133 | 5200 |  | 663.2 | 0 | 289.84 |  | 208000 | 2124.198 | [5 empty] | 211077.238 | 18487 |  |  |  | 2024-10-31 12:31 | 2024-10-31 13:23
2024-10-31 | 14:45 | A | West Muller | 39 | LX6C-3K170-B2B-340 | 12:31 | 13:23 | 129 | 5225 | 1 | 651.62 | 0 | 262.68 |  | 203775 | 1999.098 | [5 empty] | 206688.398 | 17931 |  |  |  | 2024-10-31 12:31 | 2024-10-31 13:23
2024-10-31 | 14:45 | A | East Muller | 17 | 10037202-320 | 13:24 | 13:45 | 52 | 5200 |  | 257.55 | 0 | 119.13 |  | 88400 | 863.19 | [5 empty] | 89639.87 | 11700 |  |  |  | 2024-10-31 13:24 | 2024-10-31 13:45
2024-10-31 | 14:45 | A | West Muller | 16 | 10037202-320 | 13:24 | 13:45 | 48 | 5225 | 2 | 252.4 | 0 | 116.69 |  | 83600 | 874.866 | [5 empty] | 84843.956 | 10800 |  |  |  | 2024-10-31 13:24 | 2024-10-31 13:45
2024-10-31 | 14:45 | A | East Muller | 41 | LX6C-3K171-B2B-240 | 13:45 | 14:40 | 129 | 5200 |  | 644.93 | 0 | 304.71 |  | 213200 | 2562.048 | [5 empty] | 216711.688 | 17802 |  |  |  | 2024-10-31 13:45 | 2024-10-31 14:40
2024-10-31 | 14:45 | A | West Muller | 41 | LX6C-3K171-B2B-240 | 13:45 | 14:40 | 129 | 5225 | 2 | 654.93 | 0 | 291.63 |  | 214225 | 2514.51 | [5 empty] | 217686.07 | 17802 |  |  |  | 2024-10-31 13:45 | 2024-10-31 14:40
2024-10-31 | 14:45 | A | East Muller | 14 | 3235-V-1842-52 | 14:40 | 14:59 | 39 | 5200 |  | 193.13 | 0 | 96.68 |  | 72800 | 877.368 | [5 empty] | 73967.178 | 8619 |  |  |  | 2024-10-31 14:40 | 2024-10-31 14:59
2024-10-31 | 14:45 | A | West Muller | 15 | 3235-V-1842-52 | 14:40 | 14:59 | 41 | 5225 | 1 | 211.925 | 0 | 109.26 |  | 78375 | 983.286 | [5 empty] | 79679.471 | 9061 |  |  |  | 2024-10-31 14:40 | 2024-10-31 14:59
2024-10-31 | 03:45 | B | East Muller | 37 | 3235-V-1842-52 | 15:00 | 15:51 | 117 | 5200 |  | 582.565 | 0 | 274.42 |  | 192400 | 2450.292 | [5 empty] | 195707.277 | 25857 |  |  |  | 2024-10-31 15:00 | 2024-10-31 15:51
2024-10-31 | 03:45 | B | West Muller | 37 | 3235-V-1842-52 | 15:00 | 15:51 | 117 | 5225 | 1 | 587.565 | 0 | 288.39 |  | 193325 | 2592.072 | [5 empty] | 196793.027 | 25857 |  |  |  | 2024-10-31 15:00 | 2024-10-31 15:51
2024-10-31 | 03:45 | B | East Muller | 22 | CV61-3K170-ANE-23 | 15:52 | 16:20 | 58 | 5200 |  | 287.54 | 0 | 207.7 |  | 114400 | 1264.344 | [5 empty] | 116159.584 | 10556 |  |  |  | 2024-10-31 15:52 | 2024-10-31 16:20
2024-10-31 | 03:45 | B | West Muller | 22 | CV61-3K170-ANE-23 | 15:52 | 16:20 | 58 | 5225 | 10 | 337.54 | 0 | 195.61 |  | 114950 | 1270.182 | [5 empty] | 116753.332 | 10556 |  |  |  | 2024-10-31 15:52 | 2024-10-31 16:20
2024-10-31 | 03:45 | B | East Muller | 29 | 5BR250-2-67 | 16:20 | 16:59 | 79 | 5200 |  | 395.415 | 0 | 264.77 |  | 150800 | 1723.044 | [5 empty] | 153183.229 | 19276 |  |  |  | 2024-10-31 16:20 | 2024-10-31 16:59
2024-10-31 | 03:45 | B | West Muller | 26 | 5BR250-2-67 | 16:20 | 16:59 | 71 | 5225 | 1 | 359.51 | 0 | 232.83 |  | 135850 | 1564.584 | [5 empty] | 138006.924 | 17324 |  |  |  | 2024-10-31 16:20 | 2024-10-31 16:59
2024-10-31 | 03:45 | B | East Muller | 23 | CV61-3K171-ANE-123 | 16:59 | 17:28 | 60 | 5200 |  | 300.61 | 0 | 197.98 |  | 119600 | 1551.24 | [5 empty] | 121649.83 | 11100 |  |  |  | 2024-10-31 16:59 | 2024-10-31 17:28
2024-10-31 | 03:45 | B | West Muller | 21 | CV61-3K171-ANE-123 | 16:59 | 17:28 | 55 | 5225 | 13 | 339.47 | 0 | 195.53 |  | 109725 | 1458.666 | [5 empty] | 111718.666 | 10175 |  |  |  | 2024-10-31 16:59 | 2024-10-31 17:28
2024-10-31 | 03:45 | B | East Muller | 34 | X06546A-263 | 17:28 | 18:13 | 108 | 5200 |  | 537.54 | 0 | 320.66 |  | 176800 | 2714.67 | [5 empty] | 180372.87 | 22896 |  |  |  | 2024-10-31 17:28 | 2024-10-31 18:13
2024-10-31 | 03:45 | B | West Muller | 34 | X06546A-263 | 17:28 | 18:13 | 108 | 5225 | 3 | 552.54 | 0 | 307.21 |  | 177650 | 2566.218 | [5 empty] | 181075.968 | 22896 |  |  |  | 2024-10-31 17:28 | 2024-10-31 18:13
2024-10-31 | 03:45 | B | East Muller | 26 | 10114638-321 | 18:13 | 18:50 | 74 | 5200 |  | 372.19 | 3492.8 | 245.58 |  | 135200 | 2356.05 | [5 empty] | 138173.82 | 15836 |  |  |  | 2024-10-31 18:13 | 2024-10-31 18:50
2024-10-31 | 03:45 | B | West Muller | 25 | 10114638-321 | 18:13 | 18:50 | 72 | 5225 | 11 | 412.875 | 3398.4 | 232.75 |  | 130625 | 2448.624 | [5 empty] | 133719.249 | 15408 |  |  |  | 2024-10-31 18:13 | 2024-10-31 18:50
2024-10-31 | 03:45 | B | East Muller | 38 | 10170245-351 | 18:51 | 19:59 | 102 | 5200 |  | 510.15 | 0 | 358.77 |  | 197600 | 3244.26 | [5 empty] | 201713.18 | 28356 |  |  |  | 2024-10-31 18:51 | 2024-10-31 19:59
2024-10-31 | 03:45 | B | West Muller | 35 | 10170245-351 | 18:51 | 19:59 | 94 | 5225 | 7 | 504.875 | 0 | 316.55 |  | 182875 | 2867.292 | [5 empty] | 186563.717 | 26132 |  |  |  | 2024-10-31 18:51 | 2024-10-31 19:59
2024-10-31 | 03:45 | B | East Muller | 3 | 10043589-229 | 20:00 | 20:04 | 11 | 5200 |  | 54 | 1095.6 | 28.26 |  | 15600 | 269.382 | [5 empty] | 15951.642 | 2013 |  |  |  | 2024-10-31 20:00 | 2024-10-31 20:04
2024-10-31 | 03:45 | B | West Muller | 2 | 10043589-229 | 20:00 | 20:04 | 7 | 5225 | 2 | 46 | 697.2 | 18.69 |  | 10450 | 174.306 | [5 empty] | 10688.996 | 1281 |  |  |  | 2024-10-31 20:00 | 2024-10-31 20:04
2024-10-31 | 03:45 | B | East Muller | 104 | 10170245-351 | 20:04 | 22:28 | 323 | 5200 |  | 1616.16 | 0 | 973.31 |  | 540800 | 8845.404 | [5 empty] | 552234.874 | 89794 |  |  |  | 2024-10-31 20:04 | 2024-10-31 22:28
2024-10-31 | 03:45 | B | West Muller | 100 | 10170245-351 | 20:04 | 22:28 | 311 | 5225 | 3 | 1569 | 0 | 912.31 |  | 522500 | 8434.242 | [5 empty] | 533415.552 | 86458 |  |  |  | 2024-10-31 20:04 | 2024-10-31 22:28
2024-10-31 | 03:45 | B | East Muller | 23 | 10114638-321 | 22:28 | 23:08 | 74 | 5200 |  | 369.955 | 3492.8 | 217.62 |  | 119600 | 2437.782 | [5 empty] | 122625.357 | 15836 |  |  |  | 2024-10-31 22:28 | 2024-10-31 23:08
2024-10-31 | 03:45 | B | West Muller | 23 | 10114638-321 | 22:28 | 23:08 | 74 | 5225 | 1 | 374.955 | 3492.8 | 205.03 |  | 120175 | 2348.544 | [5 empty] | 123103.529 | 15836 |  |  |  | 2024-10-31 22:28 | 2024-10-31 23:08